## Tension Specimen Dimensions
Test specimen | width 1 (mm) | width 2 (mm) | width 3 (mm) | thickness 1 (mm) | thickness 2 (mm) | thickness 3 (mm) | Width Average | Thickness of the Laminate: | AREA
PP1 | 25.6 | 25.53 | 25.56 | 2.74 | 2.74 | 2.74 | 25.56333 | 2.74 | 70.04353
PP2 | 25.6 | 25.54 | 25.58 | 2.9 | 2.73 | 2.73 | 25.57333 | 2.786667 | 71.26436
PP3 | 25.27 | 25.11 | 25.3 | 2.78 | 2.75 | 2.78 | 25.22667 | 2.77 | 69.87787
INF1 | 25.02 | 24.85 | 25.21 | 3.57 | 3.52 | 3.56 | 25.02667 | 3.55 | 88.84467
INF2 | 25.19 | 24.29 | 24.52 | 3.58 | 3.57 | 3.58 | 24.66667 | 3.576667 | 88.22444
INF3 | 25.4 | 25.37 | 25.33 | 3.55 | 3.49 | 3.6 | 25.36667 | 3.546667 | 89.96711
Calculation of Error
| EXP | CLPT | Error
PP1 | 24688 | 22557 | 9.447%
PP2 | 23593 | 22557 | 4.593%
PP3 | 23271 | 22557 | 3.165%
INF1 | 15852 | 20824 | -23.88%
INF2 | 18466 | 20824 | -11.32%
INF3 | 19357 | 20824 | -7.045%

## PP1
Time | Extension | Load | Strain 1 | Corrected Strain | Sigma
(s) | (mm) | (N) | (mm/mm) | (mm/mm) | N/mm |  | Loading Area: | 70.04353
0 | 0 | 431.34433 | 0.00022 | 0 | 6.158232 |  | Max load: | 34783.44531 | * Corrected Strain consist in adjusting measured strain values so they start from zero
0.146 | 0.01831 | 540.66528 | 0.0003 | 8e-05 | 7.718989 |  | Max Extension: | 8.101
0.242 | 0.03187 | 667.96277 | 0.00036 | 0.00014 | 9.536395
0.342 | 0.04569 | 777.16864 | 0.00042 | 0.0002 | 11.09551
0.442 | 0.05919 | 883.72241 | 0.00048 | 0.00026 | 12.61676
0.542 | 0.07244 | 990.88214 | 0.00054 | 0.00032 | 14.14666
0.642 | 0.08587 | 1093.77161 | 0.00059 | 0.00037 | 15.6156
0.742 | 0.09931 | 1188.00073 | 0.00065 | 0.00043 | 16.96089
0.842 | 0.11262 | 1287.79639 | 0.0007 | 0.00048 | 18.38566
0.942 | 0.12575 | 1386.16125 | 0.00075 | 0.00053 | 19.79
1.042 | 0.13894 | 1484.66504 | 0.0008 | 0.00058 | 21.19632
1.142 | 0.15237 | 1570.45593 | 0.00086 | 0.00064 | 22.42114
1.242 | 0.16575 | 1673.50696 | 0.0009 | 0.00068 | 23.89238
1.342 | 0.17919 | 1763.5094 | 0.00096 | 0.00074 | 25.17733
1.442 | 0.1925 | 1856.0238 | 0.00101 | 0.00079 | 26.49815
1.542 | 0.206 | 1953.23792 | 0.00106 | 0.00084 | 27.88606
1.642 | 0.21931 | 2037.474 | 0.00111 | 0.00089 | 29.08868
1.742 | 0.23256 | 2123.80859 | 0.00116 | 0.00094 | 30.32127
1.842 | 0.24575 | 2205.73853 | 0.00121 | 0.00099 | 31.49097
1.942 | 0.25906 | 2288.40503 | 0.00126 | 0.00104 | 32.67118
2.042 | 0.2725 | 2382.11768 | 0.00131 | 0.00109 | 34.0091
2.158 | 0.288 | 2472.91357 | 0.00137 | 0.00115 | 35.30538
2.258 | 0.30144 | 2555.51538 | 0.00141 | 0.00119 | 36.48467 | * For stress-strain graph, following ISO standard, range taken is from 0.0005 to 0.0025
2.358 | 0.31481 | 2631.83813 | 0.00146 | 0.00124 | 37.57432
2.458 | 0.32794 | 2709.78052 | 0.0015 | 0.00128 | 38.68709
2.558 | 0.34119 | 2782.80884 | 0.00154 | 0.00132 | 39.7297
2.658 | 0.35444 | 2862.1604 | 0.00159 | 0.00137 | 40.86259
2.758 | 0.36806 | 2935.07642 | 0.00163 | 0.00141 | 41.9036
2.858 | 0.38131 | 3001.96729 | 0.00168 | 0.00146 | 42.85859
2.958 | 0.39462 | 3077.91968 | 0.00171 | 0.00149 | 43.94295
3.058 | 0.408 | 3142.60059 | 0.00175 | 0.00153 | 44.86639
3.158 | 0.4215 | 3214.64648 | 0.00179 | 0.00157 | 45.89498
3.258 | 0.43475 | 3282.71509 | 0.00182 | 0.0016 | 46.86678
3.358 | 0.44781 | 3340.60498 | 0.00187 | 0.00165 | 47.69327
3.458 | 0.46119 | 3396.74243 | 0.00191 | 0.00169 | 48.49473
3.558 | 0.4745 | 3474.18896 | 0.00193 | 0.00171 | 49.60042
3.658 | 0.48806 | 3529.76367 | 0.00197 | 0.00175 | 50.39386
3.758 | 0.50137 | 3592.03638 | 0.002 | 0.00178 | 51.28291
3.858 | 0.51475 | 3642.95386 | 0.00203 | 0.00181 | 52.00985
3.958 | 0.52819 | 3700.34546 | 0.00207 | 0.00185 | 52.82922
4.058 | 0.54137 | 3766.53589 | 0.0021 | 0.00188 | 53.77421
4.158 | 0.55462 | 3811.68921 | 0.00213 | 0.00191 | 54.41886
4.258 | 0.56787 | 3866.10962 | 0.00216 | 0.00194 | 55.19581
4.358 | 0.58125 | 3927.68604 | 0.00219 | 0.00197 | 56.07493
4.458 | 0.59462 | 3976.93506 | 0.00223 | 0.00201 | 56.77805
4.558 | 0.608 | 4047.25854 | 0.00226 | 0.00204 | 57.78204
4.658 | 0.62137 | 4106.09766 | 0.0023 | 0.00208 | 58.62208
4.758 | 0.63475 | 4158.90088 | 0.00233 | 0.00211 | 59.37594
4.858 | 0.64812 | 4217.91943 | 0.00237 | 0.00215 | 60.21854
4.958 | 0.66125 | 4263.48877 | 0.00241 | 0.00219 | 60.86913
5.058 | 0.67444 | 4338.15381 | 0.00244 | 0.00222 | 61.93511
5.158 | 0.68787 | 4389.33545 | 0.00248 | 0.00226 | 62.66582
5.258 | 0.70125 | 4447.18066 | 0.00251 | 0.00229 | 63.49167
5.358 | 0.71469 | 4503.97168 | 0.00254 | 0.00232 | 64.30246
5.458 | 0.72794 | 4557.14063 | 0.00258 | 0.00236 | 65.06155
5.558 | 0.74144 | 4615.5127 | 0.00262 | 0.0024 | 65.89492
5.658 | 0.75475 | 4668.84326 | 0.00265 | 0.00243 | 66.65631
5.758 | 0.768 | 4733.69531 | 0.00269 | 0.00247 | 67.58219
5.858 | 0.78119 | 4780.72021 | 0.00272 | 0.0025 | 68.25356
5.958 | 0.7945 | 4834.46143 | 0.00275 | 0.00253 | 69.02081
6.058 | 0.808 | 4892.00781 | 0.0028 | 0.00258 | 69.84239
6.158 | 0.82131 | 4957.40527 | 0.00283 | 0.00261 | 70.77606
6.258 | 0.83462 | 5011.0752 | 0.00287 | 0.00265 | 71.5423
6.358 | 0.84794 | 5062.28467 | 0.0029 | 0.00268 | 72.27341
6.458 | 0.8615 | 5125.27881 | 0.00294 | 0.00272 | 73.17276
6.558 | 0.87475 | 5182.49072 | 0.00297 | 0.00275 | 73.98957
6.658 | 0.88781 | 5234.36133 | 0.00301 | 0.00279 | 74.73012
6.758 | 0.90125 | 5293.58008 | 0.00305 | 0.00283 | 75.57557
6.858 | 0.91444 | 5355.60352 | 0.00308 | 0.00286 | 76.46107
6.958 | 0.928 | 5403.50293 | 0.00311 | 0.00289 | 77.14492
7.058 | 0.94131 | 5464.07129 | 0.00316 | 0.00294 | 78.00965
7.158 | 0.95475 | 5507.81396 | 0.00319 | 0.00297 | 78.63415
7.258 | 0.96806 | 5580.40576 | 0.00322 | 0.003 | 79.67053
7.358 | 0.98137 | 5625.50439 | 0.00326 | 0.00304 | 80.3144
7.458 | 0.99469 | 5681.10889 | 0.00329 | 0.00307 | 81.10826
7.558 | 1.00781 | 5744.00781 | 0.00333 | 0.00311 | 82.00625
7.658 | 1.02131 | 5791.50488 | 0.00336 | 0.00314 | 82.68436
7.758 | 1.03462 | 5849.84424 | 0.0034 | 0.00318 | 83.51726
7.858 | 1.048 | 5902.46484 | 0.00343 | 0.00321 | 84.26852
7.958 | 1.06144 | 5963.63525 | 0.00346 | 0.00324 | 85.14184
8.058 | 1.07475 | 6020.99805 | 0.00351 | 0.00329 | 85.9608
8.158 | 1.08819 | 6068.55957 | 0.00354 | 0.00332 | 86.63983
8.258 | 1.10131 | 6116.80811 | 0.00358 | 0.00336 | 87.32866
8.358 | 1.11462 | 6189.75439 | 0.00362 | 0.0034 | 88.3701
8.458 | 1.12787 | 6229.83154 | 0.00365 | 0.00343 | 88.94228
8.558 | 1.14125 | 6290.66504 | 0.00369 | 0.00347 | 89.81079
8.658 | 1.15462 | 6337.57617 | 0.00372 | 0.0035 | 90.48053
8.758 | 1.16794 | 6398.43994 | 0.00376 | 0.00354 | 91.34947
8.858 | 1.18144 | 6448.95215 | 0.00379 | 0.00357 | 92.07063
8.958 | 1.19481 | 6504.03223 | 0.00383 | 0.00361 | 92.857
9.058 | 1.20812 | 6566.90283 | 0.00386 | 0.00364 | 93.75459
9.158 | 1.22119 | 6613.05469 | 0.0039 | 0.00368 | 94.41349
9.258 | 1.2345 | 6666.5835 | 0.00394 | 0.00372 | 95.17772
9.358 | 1.24794 | 6718.18262 | 0.00398 | 0.00376 | 95.91439
9.458 | 1.26131 | 6778.44531 | 0.00401 | 0.00379 | 96.77475
9.558 | 1.27462 | 6835.86377 | 0.00404 | 0.00382 | 97.5945
9.658 | 1.288 | 6884.95703 | 0.00408 | 0.00386 | 98.2954
9.758 | 1.30144 | 6934.63623 | 0.00411 | 0.00389 | 99.00466
9.858 | 1.31475 | 6998.08984 | 0.00415 | 0.00393 | 99.91058
9.958 | 1.32794 | 7039.5874 | 0.00419 | 0.00397 | 100.503
10.058 | 1.34112 | 7104.40186 | 0.00422 | 0.004 | 101.4284
10.158 | 1.3545 | 7150.37646 | 0.00425 | 0.00403 | 102.0847
10.258 | 1.36794 | 7210.17432 | 0.0043 | 0.00408 | 102.9385
10.358 | 1.38125 | 7260.85449 | 0.00433 | 0.00411 | 103.662
10.458 | 1.39469 | 7309.01709 | 0.00436 | 0.00414 | 104.3496
10.562 | 1.40856 | 7359.78418 | 0.0044 | 0.00418 | 105.0744
10.662 | 1.422 | 7434.83887 | 0.00444 | 0.00422 | 106.146
10.762 | 1.43519 | 7477.75635 | 0.00447 | 0.00425 | 106.7587
10.862 | 1.44825 | 7533.41162 | 0.00451 | 0.00429 | 107.5533
10.962 | 1.46181 | 7578.1709 | 0.00454 | 0.00432 | 108.1923
11.062 | 1.47512 | 7632.10938 | 0.00458 | 0.00436 | 108.9624
11.162 | 1.48856 | 7697.94824 | 0.00461 | 0.00439 | 109.9023
11.262 | 1.50194 | 7742.47363 | 0.00465 | 0.00443 | 110.538
11.362 | 1.51537 | 7794.33838 | 0.00468 | 0.00446 | 111.2785
11.462 | 1.52869 | 7853.61475 | 0.00472 | 0.0045 | 112.1248
11.562 | 1.54181 | 7896.15674 | 0.00476 | 0.00454 | 112.7321
11.662 | 1.55506 | 7954.73096 | 0.0048 | 0.00458 | 113.5684
11.764 | 1.56869 | 8010.58643 | 0.00483 | 0.00461 | 114.3658
11.864 | 1.58206 | 8052.65283 | 0.00486 | 0.00464 | 114.9664
11.964 | 1.59537 | 8101.58984 | 0.00489 | 0.00467 | 115.6651
12.064 | 1.60881 | 8151.14355 | 0.00493 | 0.00471 | 116.3725
12.164 | 1.62225 | 8195.11816 | 0.00496 | 0.00474 | 117.0004
12.264 | 1.63556 | 8258.78516 | 0.00499 | 0.00477 | 117.9093
12.364 | 1.64887 | 8306.05957 | 0.00504 | 0.00482 | 118.5842
12.464 | 1.66194 | 8356.43262 | 0.00506 | 0.00484 | 119.3034
12.564 | 1.67531 | 8402.81934 | 0.0051 | 0.00488 | 119.9657
12.664 | 1.68875 | 8457.66602 | 0.00514 | 0.00492 | 120.7487
12.764 | 1.70212 | 8510.83887 | 0.00517 | 0.00495 | 121.5078
12.864 | 1.71544 | 8559.92969 | 0.00521 | 0.00499 | 122.2087
12.966 | 1.72912 | 8614.94531 | 0.00524 | 0.00502 | 122.9942
13.066 | 1.74262 | 8673.69434 | 0.00528 | 0.00506 | 123.8329
13.166 | 1.75581 | 8717.16699 | 0.00531 | 0.00509 | 124.4536
13.266 | 1.76894 | 8774.37793 | 0.00536 | 0.00514 | 125.2703
13.366 | 1.78219 | 8827.96973 | 0.00539 | 0.00517 | 126.0355
13.466 | 1.79562 | 8875.60742 | 0.00542 | 0.0052 | 126.7156
13.566 | 1.809 | 8935.31738 | 0.00546 | 0.00524 | 127.5681
13.666 | 1.82244 | 8987.9668 | 0.00551 | 0.00529 | 128.3197
13.766 | 1.83587 | 9037.0332 | 0.00553 | 0.00531 | 129.0202
13.866 | 1.84912 | 9096.14453 | 0.00557 | 0.00535 | 129.8642
13.966 | 1.86256 | 9146.30762 | 0.00562 | 0.0054 | 130.5803
14.066 | 1.87569 | 9199.83789 | 0.00565 | 0.00543 | 131.3446
14.166 | 1.88881 | 9262.09082 | 0.00569 | 0.00547 | 132.2333
14.266 | 1.90219 | 9305.02148 | 0.00572 | 0.0055 | 132.8463
14.366 | 1.91569 | 9368.10254 | 0.00576 | 0.00554 | 133.7469
14.466 | 1.92906 | 9408.12012 | 0.0058 | 0.00558 | 134.3182
14.566 | 1.94237 | 9470.08203 | 0.00583 | 0.00561 | 135.2028
14.666 | 1.95587 | 9526.66504 | 0.00588 | 0.00566 | 136.0106
14.766 | 1.96919 | 9573.71387 | 0.00591 | 0.00569 | 136.6823
14.866 | 1.98237 | 9627.87598 | 0.00595 | 0.00573 | 137.4556
14.966 | 1.99562 | 9691.76563 | 0.00599 | 0.00577 | 138.3677
15.066 | 2.00894 | 9736.76074 | 0.00603 | 0.00581 | 139.0101
15.166 | 2.02231 | 9789.05371 | 0.00606 | 0.00584 | 139.7567
15.266 | 2.03562 | 9842.19629 | 0.0061 | 0.00588 | 140.5154
15.366 | 2.04912 | 9910.60645 | 0.00613 | 0.00591 | 141.4921
15.466 | 2.06256 | 9960.44531 | 0.00618 | 0.00596 | 142.2036
15.566 | 2.07581 | 10008.74023 | 0.00622 | 0.006 | 142.8931
15.666 | 2.08919 | 10067.63477 | 0.00626 | 0.00604 | 143.734
15.766 | 2.10225 | 10124.55371 | 0.0063 | 0.00608 | 144.5466
15.866 | 2.1155 | 10178.97754 | 0.00633 | 0.00611 | 145.3236
15.966 | 2.12894 | 10234.45996 | 0.00637 | 0.00615 | 146.1157
16.066 | 2.14237 | 10290.60352 | 0.00641 | 0.00619 | 146.9173
16.166 | 2.15562 | 10343.33203 | 0.00645 | 0.00623 | 147.67
16.266 | 2.16906 | 10392.04688 | 0.00649 | 0.00627 | 148.3655
16.366 | 2.18262 | 10447.44629 | 0.00653 | 0.00631 | 149.1565
16.466 | 2.19587 | 10520.50977 | 0.00657 | 0.00635 | 150.1996
16.566 | 2.20894 | 10560.26855 | 0.00661 | 0.00639 | 150.7672
16.666 | 2.22219 | 10615.49609 | 0.00665 | 0.00643 | 151.5557
16.766 | 2.23562 | 10663.54883 | 0.00668 | 0.00646 | 152.2417
16.866 | 2.24906 | 10733.64063 | 0.00673 | 0.00651 | 153.2424
16.966 | 2.26231 | 10784.91406 | 0.00677 | 0.00655 | 153.9744
17.066 | 2.27587 | 10835.42676 | 0.0068 | 0.00658 | 154.6956
17.166 | 2.28919 | 10891.85059 | 0.00686 | 0.00664 | 155.5012
17.266 | 2.30256 | 10948.49805 | 0.00689 | 0.00667 | 156.3099
17.366 | 2.31575 | 10997.30469 | 0.00694 | 0.00672 | 157.0067
17.466 | 2.32887 | 11064.62988 | 0.00697 | 0.00675 | 157.9679
17.566 | 2.34212 | 11119.34082 | 0.00701 | 0.00679 | 158.749
17.666 | 2.35569 | 11168.16992 | 0.00704 | 0.00682 | 159.4461
17.766 | 2.36912 | 11223.61328 | 0.00709 | 0.00687 | 160.2377
17.866 | 2.38244 | 11265.37891 | 0.00713 | 0.00691 | 160.834
17.966 | 2.39581 | 11345.79883 | 0.00717 | 0.00695 | 161.9821
18.066 | 2.40919 | 11386.82227 | 0.00721 | 0.00699 | 162.5678
18.166 | 2.42244 | 11446.09277 | 0.00726 | 0.00704 | 163.414
18.266 | 2.43562 | 11498.8877 | 0.00729 | 0.00707 | 164.1677
18.366 | 2.44881 | 11553.89258 | 0.00734 | 0.00712 | 164.953
18.466 | 2.46237 | 11611.97266 | 0.00737 | 0.00715 | 165.7822
18.566 | 2.47562 | 11666.62598 | 0.00741 | 0.00719 | 166.5625
18.666 | 2.48912 | 11725.42676 | 0.00746 | 0.00724 | 167.402
18.766 | 2.5025 | 11781.14258 | 0.00749 | 0.00727 | 168.1974
18.866 | 2.51581 | 11826.83496 | 0.00753 | 0.00731 | 168.8498
18.966 | 2.52906 | 11888.20801 | 0.00758 | 0.00736 | 169.726
19.066 | 2.54231 | 11953.62402 | 0.00762 | 0.0074 | 170.6599
19.166 | 2.55556 | 12000.24316 | 0.00766 | 0.00744 | 171.3255
19.266 | 2.56894 | 12057.87695 | 0.0077 | 0.00748 | 172.1483
19.366 | 2.58231 | 12096.78516 | 0.00774 | 0.00752 | 172.7038
19.466 | 2.59569 | 12173.92188 | 0.00778 | 0.00756 | 173.8051
19.566 | 2.60912 | 12214.69531 | 0.00782 | 0.0076 | 174.3872
19.666 | 2.6225 | 12277.34473 | 0.00787 | 0.00765 | 175.2816
19.766 | 2.63587 | 12334.73926 | 0.00791 | 0.00769 | 176.101
19.866 | 2.64894 | 12385.02148 | 0.00795 | 0.00773 | 176.8189
19.966 | 2.66212 | 12444.1084 | 0.00799 | 0.00777 | 177.6625
20.066 | 2.67562 | 12494.21875 | 0.00803 | 0.00781 | 178.3779
20.166 | 2.68894 | 12562.28223 | 0.00808 | 0.00786 | 179.3496
20.266 | 2.70237 | 12611.7666 | 0.00812 | 0.0079 | 180.0561
20.366 | 2.71575 | 12664.31836 | 0.00816 | 0.00794 | 180.8064
20.466 | 2.72925 | 12720.22754 | 0.0082 | 0.00798 | 181.6046
20.566 | 2.74256 | 12784.09766 | 0.00824 | 0.00802 | 182.5165
20.666 | 2.75587 | 12830.39258 | 0.00829 | 0.00807 | 183.1774
20.766 | 2.769 | 12892.70117 | 0.00832 | 0.0081 | 184.067
20.866 | 2.78219 | 12938.30469 | 0.00837 | 0.00815 | 184.718
20.966 | 2.79562 | 13006.67188 | 0.00841 | 0.00819 | 185.6941
21.066 | 2.80912 | 13052.64941 | 0.00845 | 0.00823 | 186.3505
21.166 | 2.82237 | 13108.97461 | 0.00849 | 0.00827 | 187.1547
21.266 | 2.83581 | 13175.33398 | 0.00853 | 0.00831 | 188.1021
21.366 | 2.84925 | 13222.71777 | 0.00858 | 0.00836 | 188.7786
21.466 | 2.86262 | 13285.36426 | 0.00862 | 0.0084 | 189.673
21.566 | 2.87562 | 13331.69531 | 0.00866 | 0.00844 | 190.3344
21.666 | 2.88881 | 13395.82617 | 0.00871 | 0.00849 | 191.25
21.766 | 2.90225 | 13446.48633 | 0.00875 | 0.00853 | 191.9733
21.866 | 2.91556 | 13499.17383 | 0.00879 | 0.00857 | 192.7255
21.966 | 2.92906 | 13557.91211 | 0.00883 | 0.00861 | 193.5641
22.066 | 2.9425 | 13619.72949 | 0.00888 | 0.00866 | 194.4466
22.166 | 2.95581 | 13665.38086 | 0.00892 | 0.0087 | 195.0984
22.268 | 2.96937 | 13725.15137 | 0.00897 | 0.00875 | 195.9517
22.368 | 2.98262 | 13785.06836 | 0.009 | 0.00878 | 196.8072
22.468 | 2.99587 | 13849.86328 | 0.00905 | 0.00883 | 197.7322
22.568 | 3.00912 | 13900.09082 | 0.0091 | 0.00888 | 198.4493
22.668 | 3.02262 | 13946.2334 | 0.00914 | 0.00892 | 199.1081
22.768 | 3.036 | 14015.89648 | 0.00919 | 0.00897 | 200.1026
22.868 | 3.04937 | 14062.36035 | 0.00922 | 0.009 | 200.766
22.968 | 3.06275 | 14124.52148 | 0.00927 | 0.00905 | 201.6535
23.068 | 3.07612 | 14173.99609 | 0.00931 | 0.00909 | 202.3598
23.168 | 3.08937 | 14236.17285 | 0.00935 | 0.00913 | 203.2475
23.268 | 3.10237 | 14287.23633 | 0.0094 | 0.00918 | 203.9765
23.368 | 3.11581 | 14337.78125 | 0.00944 | 0.00922 | 204.6981
23.468 | 3.12931 | 14402.67969 | 0.00948 | 0.00926 | 205.6247
23.568 | 3.14256 | 14460.83203 | 0.00952 | 0.0093 | 206.4549
23.668 | 3.15587 | 14510.89355 | 0.00957 | 0.00935 | 207.1696
23.768 | 3.16944 | 14561.6875 | 0.00961 | 0.00939 | 207.8948
23.868 | 3.18287 | 14625.32715 | 0.00965 | 0.00943 | 208.8034
23.968 | 3.19606 | 14686.69434 | 0.0097 | 0.00948 | 209.6795
24.068 | 3.20912 | 14737.85645 | 0.00974 | 0.00952 | 210.41
24.168 | 3.2225 | 14788.47266 | 0.00979 | 0.00957 | 211.1326
24.268 | 3.23587 | 14851.95605 | 0.00983 | 0.00961 | 212.0389
24.368 | 3.24944 | 14898.22852 | 0.00987 | 0.00965 | 212.6996
24.468 | 3.26262 | 14953.65039 | 0.00992 | 0.0097 | 213.4908
24.568 | 3.27606 | 15012.29004 | 0.00997 | 0.00975 | 214.328
24.668 | 3.28944 | 15073.78027 | 0.01001 | 0.00979 | 215.2059
24.768 | 3.30281 | 15128.42188 | 0.01005 | 0.00983 | 215.986
24.868 | 3.316 | 15173.8418 | 0.01009 | 0.00987 | 216.6344
24.968 | 3.32906 | 15243.05957 | 0.01014 | 0.00992 | 217.6227
25.068 | 3.3425 | 15301.18164 | 0.01018 | 0.00996 | 218.4525
25.168 | 3.35594 | 15352.30469 | 0.01023 | 0.01001 | 219.1823
25.268 | 3.36931 | 15402.22168 | 0.01027 | 0.01005 | 219.895
25.368 | 3.38275 | 15461.85059 | 0.01032 | 0.0101 | 220.7463
25.468 | 3.39612 | 15517.55078 | 0.01036 | 0.01014 | 221.5415
25.568 | 3.4095 | 15574.03809 | 0.0104 | 0.01018 | 222.348
25.668 | 3.42262 | 15625.9209 | 0.01045 | 0.01023 | 223.0887
25.768 | 3.43587 | 15694.1582 | 0.0105 | 0.01028 | 224.0629
25.868 | 3.44906 | 15737.68262 | 0.01053 | 0.01031 | 224.6843
25.968 | 3.46256 | 15793.56445 | 0.01058 | 0.01036 | 225.4821
26.068 | 3.47594 | 15856.80273 | 0.01063 | 0.01041 | 226.385
26.168 | 3.48931 | 15913.47168 | 0.01067 | 0.01045 | 227.194
26.268 | 3.50275 | 15972.66504 | 0.01072 | 0.0105 | 228.0391
26.368 | 3.51612 | 16015.54883 | 0.01076 | 0.01054 | 228.6514
26.468 | 3.52937 | 16085.53418 | 0.0108 | 0.01058 | 229.6505
26.568 | 3.54256 | 16137.38965 | 0.01085 | 0.01063 | 230.3909
26.668 | 3.55575 | 16191.89844 | 0.0109 | 0.01068 | 231.1691
26.768 | 3.56919 | 16243.86035 | 0.01094 | 0.01072 | 231.9109
26.868 | 3.58262 | 16304.06934 | 0.01099 | 0.01077 | 232.7705
26.968 | 3.596 | 16359.38184 | 0.01103 | 0.01081 | 233.5602
27.068 | 3.60944 | 16413.98047 | 0.01108 | 0.01086 | 234.3397
27.168 | 3.62287 | 16473.66211 | 0.01113 | 0.01091 | 235.1918
27.268 | 3.63606 | 16532.2832 | 0.01117 | 0.01095 | 236.0287
27.368 | 3.64931 | 16587.51367 | 0.01121 | 0.01099 | 236.8172
27.468 | 3.66244 | 16639.51172 | 0.01126 | 0.01104 | 237.5596
27.568 | 3.67581 | 16702.27734 | 0.0113 | 0.01108 | 238.4557
27.668 | 3.68925 | 16752.15234 | 0.01135 | 0.01113 | 239.1677
27.768 | 3.70262 | 16813.10742 | 0.01139 | 0.01117 | 240.038
27.868 | 3.71606 | 16860.85547 | 0.01144 | 0.01122 | 240.7197
27.968 | 3.72937 | 16929.14844 | 0.01149 | 0.01127 | 241.6947
28.068 | 3.74287 | 16978.70898 | 0.01153 | 0.01131 | 242.4022
28.168 | 3.75612 | 17034.57227 | 0.01158 | 0.01136 | 243.1998
28.268 | 3.76912 | 17096.05664 | 0.01163 | 0.01141 | 244.0776
28.368 | 3.78244 | 17146.72266 | 0.01167 | 0.01145 | 244.8009
28.468 | 3.79587 | 17210.65625 | 0.01172 | 0.0115 | 245.7137
28.568 | 3.80931 | 17257.11328 | 0.01176 | 0.01154 | 246.377
28.668 | 3.82262 | 17318.26758 | 0.01181 | 0.01159 | 247.2501
28.768 | 3.83619 | 17372.30859 | 0.01186 | 0.01164 | 248.0216
28.868 | 3.84944 | 17428.17383 | 0.01191 | 0.01169 | 248.8192
28.968 | 3.86269 | 17488.96484 | 0.01195 | 0.01173 | 249.6871
29.068 | 3.87587 | 17547.6543 | 0.01199 | 0.01177 | 250.525
29.168 | 3.88912 | 17596.29102 | 0.01204 | 0.01182 | 251.2194
29.268 | 3.90256 | 17657.43555 | 0.01208 | 0.01186 | 252.0923
29.368 | 3.91581 | 17708.86914 | 0.01213 | 0.01191 | 252.8266
29.468 | 3.92937 | 17772.44141 | 0.01218 | 0.01196 | 253.7342
29.568 | 3.94281 | 17828.96094 | 0.01222 | 0.012 | 254.5411
29.668 | 3.95612 | 17872.29883 | 0.01227 | 0.01205 | 255.1599
29.768 | 3.96944 | 17941.47461 | 0.01231 | 0.01209 | 256.1475
29.868 | 3.98262 | 17987.58594 | 0.01236 | 0.01214 | 256.8058
29.968 | 3.99587 | 18053.24609 | 0.01276 | 0.01254 | 257.7432
30.068 | 4.00919 | 18105.63867 | 0.01353 | 0.01331 | 258.4912
30.168 | 4.02269 | 18163.22461 | 0.01371 | 0.01349 | 259.3134
30.268 | 4.036 | 18213.11914 | 0.01551 | 0.01529 | 260.0257
30.368 | 4.04937 | 18268.4082 | 0.01366 | 0.01344 | 260.8151
30.468 | 4.06287 | 18340.98242 | 0.01757 | 0.01735 | 261.8512
30.568 | 4.07612 | 18392.93164 | 0.0192 | 0.01898 | 262.5929
30.668 | 4.08931 | 18446.59961 | 0.02499 | 0.02477 | 263.3591
30.768 | 4.10244 | 18494.67773 | 0.0303 | 0.03008 | 264.0455
30.868 | 4.11581 | 18559.11133 | 0.03235 | 0.03213 | 264.9654
30.968 | 4.12925 | 18613.4375 | 0.03624 | 0.03602 | 265.741
31.068 | 4.14256 | 18666.15625 | 0.03873 | 0.03851 | 266.4936
31.168 | 4.15606 | 18723.73438 | 0.04026 | 0.04004 | 267.3157
31.268 | 4.16937 | 18782.28711 | 0.04182 | 0.0416 | 268.1516
31.368 | 4.18287 | 18828.76758 | 0.04192 | 0.0417 | 268.8152
31.468 | 4.19612 | 18896.51563 | 0.0422 | 0.04198 | 269.7824
31.568 | 4.20919 | 18956.8418 | 0.04284 | 0.04262 | 270.6437
31.668 | 4.22237 | 19011.85156 | 0.04368 | 0.04346 | 271.4291
31.768 | 4.23581 | 19069.14258 | 0.04324 | 0.04302 | 272.247
31.868 | 4.24937 | 19106.78711 | 0.04418 | 0.04396 | 272.7845
31.968 | 4.26262 | 19183.13086 | 0.04493 | 0.04471 | 273.8744
32.068 | 4.27606 | 19230.76758 | 0.04627 | 0.04605 | 274.5545
32.168 | 4.2895 | 19287.44141 | 0.0452 | 0.04498 | 275.3636
32.268 | 4.30281 | 19343.31641 | 0.04342 | 0.0432 | 276.1613
32.368 | 4.31594 | 19396.67969 | 0.04243 | 0.04221 | 276.9232
32.468 | 4.32906 | 19460.85156 | 0.03851 | 0.03829 | 277.8394
32.568 | 4.3425 | 19510.71094 | 0.03363 | 0.03341 | 278.5512
32.668 | 4.35587 | 19571.25781 | 0.03008 | 0.02986 | 279.4156
32.774 | 4.37019 | 19634.9082 | 0.02552 | 0.0253 | 280.3244
32.874 | 4.38362 | 19679.77148 | 0.02444 | 0.02422 | 280.9649
32.974 | 4.39687 | 19735.98242 | 0.02571 | 0.02549 | 281.7674
33.074 | 4.41019 | 19801.66797 | 0.02795 | 0.02773 | 282.7052
33.174 | 4.42331 | 19855.69336 | 0.02822 | 0.028 | 283.4765
33.274 | 4.43656 | 19917.4375 | 0.02867 | 0.02845 | 284.358
33.374 | 4.44987 | 19960.17188 | 0.02753 | 0.02731 | 284.9681
33.474 | 4.4635 | 20027.98828 | 0.02808 | 0.02786 | 285.9363
33.574 | 4.47687 | 20079.10742 | 0.02853 | 0.02831 | 286.6661
33.674 | 4.49025 | 20134.0625 | 0.02824 | 0.02802 | 287.4507
33.774 | 4.50369 | 20199.44922 | 0.02722 | 0.027 | 288.3842
33.874 | 4.51694 | 20250.52734 | 0.02596 | 0.02574 | 289.1134
33.974 | 4.53006 | 20309.88867 | 0.02423 | 0.02401 | 289.9609
34.074 | 4.54319 | 20351.84375 | 0.02337 | 0.02315 | 290.5599
34.174 | 4.55675 | 20422.74609 | 0.02333 | 0.02311 | 291.5722
34.274 | 4.57012 | 20476.50586 | 0.02401 | 0.02379 | 292.3397
34.374 | 4.58337 | 20528.00977 | 0.02511 | 0.02489 | 293.075
34.474 | 4.59681 | 20588.62109 | 0.02691 | 0.02669 | 293.9404
34.574 | 4.61031 | 20641.21875 | 0.02664 | 0.02642 | 294.6913
34.674 | 4.62362 | 20701.33008 | 0.02587 | 0.02565 | 295.5495
34.774 | 4.63681 | 20757.24805 | 0.02603 | 0.02581 | 296.3478
34.874 | 4.65006 | 20817.05273 | 0.02603 | 0.02581 | 297.2016
34.974 | 4.66331 | 20879.10547 | 0.02617 | 0.02595 | 298.0876
35.074 | 4.67662 | 20920.2207 | 0.02609 | 0.02587 | 298.6745
35.174 | 4.69012 | 20968.69141 | 0.02624 | 0.02602 | 299.3666
35.274 | 4.70337 | 21036.60352 | 0.02651 | 0.02629 | 300.3361
35.374 | 4.71675 | 21083.09961 | 0.02667 | 0.02645 | 300.9999
35.474 | 4.73025 | 21155.45508 | 0.02681 | 0.02659 | 302.033
35.574 | 4.74362 | 21199.30664 | 0.02626 | 0.02604 | 302.659
35.674 | 4.75669 | 21256.1875 | 0.02583 | 0.02561 | 303.4711
35.774 | 4.76987 | 21317.9043 | 0.02551 | 0.02529 | 304.3522
35.874 | 4.78337 | 21368.00195 | 0.02538 | 0.02516 | 305.0674
35.974 | 4.79669 | 21440.78711 | 0.02505 | 0.02483 | 306.1066
36.074 | 4.81012 | 21486.69727 | 0.02485 | 0.02463 | 306.762
36.174 | 4.8235 | 21538.32617 | 0.02454 | 0.02432 | 307.4991
36.274 | 4.837 | 21593.39648 | 0.02423 | 0.02401 | 308.2854
36.374 | 4.85025 | 21654.33203 | 0.02509 | 0.02487 | 309.1553
36.474 | 4.86344 | 21715.28711 | 0.02533 | 0.02511 | 310.0256
36.574 | 4.87662 | 21771.49414 | 0.02644 | 0.02622 | 310.828
36.674 | 4.88987 | 21814.77734 | 0.02546 | 0.02524 | 311.446
36.774 | 4.90331 | 21876.10938 | 0.02535 | 0.02513 | 312.3216
36.874 | 4.91675 | 21926.94531 | 0.027 | 0.02678 | 313.0474
36.974 | 4.93025 | 21994.05664 | 0.02657 | 0.02635 | 314.0055
37.074 | 4.94362 | 22052.83594 | 0.02735 | 0.02713 | 314.8447
37.174 | 4.95694 | 22105.55078 | 0.02711 | 0.02689 | 315.5973
37.274 | 4.97019 | 22156.94727 | 0.02749 | 0.02727 | 316.3311
37.374 | 4.98319 | 22206.83203 | 0.02729 | 0.02707 | 317.0433
37.474 | 4.99669 | 22281.48047 | 0.0261 | 0.02588 | 318.109
37.574 | 5.01 | 22325.4707 | 0.02659 | 0.02637 | 318.7371
37.674 | 5.02344 | 22383.71289 | 0.02583 | 0.02561 | 319.5686
37.774 | 5.03675 | 22430.19141 | 0.02557 | 0.02535 | 320.2322
37.874 | 5.05031 | 22487.64844 | 0.02467 | 0.02445 | 321.0525
37.974 | 5.06375 | 22554.68164 | 0.02455 | 0.02433 | 322.0095
38.074 | 5.07675 | 22604.72656 | 0.02452 | 0.0243 | 322.724
38.174 | 5.09006 | 22672.49805 | 0.02454 | 0.02432 | 323.6915
38.274 | 5.10319 | 22720.87695 | 0.02443 | 0.02421 | 324.3822
38.374 | 5.11656 | 22766.04688 | 0.02438 | 0.02416 | 325.0271
38.474 | 5.13012 | 22831.77734 | 0.02414 | 0.02392 | 325.9655
38.574 | 5.14337 | 22889.80664 | 0.02433 | 0.02411 | 326.794
38.674 | 5.15681 | 22943.84961 | 0.02417 | 0.02395 | 327.5656
38.774 | 5.17025 | 23001.01563 | 0.02416 | 0.02394 | 328.3817
38.874 | 5.18369 | 23043.59766 | 0.02414 | 0.02392 | 328.9897
38.974 | 5.19675 | 23119.40625 | 0.02412 | 0.0239 | 330.072
39.074 | 5.20987 | 23168.12305 | 0.02415 | 0.02393 | 330.7675
39.174 | 5.22325 | 23222.63867 | 0.02416 | 0.02394 | 331.5458
39.274 | 5.23675 | 23289.25195 | 0.02414 | 0.02392 | 332.4968
39.374 | 5.25012 | 23332.63867 | 0.0238 | 0.02358 | 333.1162
39.474 | 5.2635 | 23394.44727 | 0.02541 | 0.02519 | 333.9987
39.574 | 5.27706 | 23447.61719 | 0.02549 | 0.02527 | 334.7578
39.674 | 5.29025 | 23512.07813 | 0.0247 | 0.02448 | 335.6781
39.774 | 5.30337 | 23569.93945 | 0.02499 | 0.02477 | 336.5041
39.874 | 5.31675 | 23617.9043 | 0.02667 | 0.02645 | 337.1889
39.974 | 5.32987 | 23670.13477 | 0.02772 | 0.0275 | 337.9346
40.074 | 5.34331 | 23732.70508 | 0.02915 | 0.02893 | 338.8279
40.174 | 5.35681 | 23786.62305 | 0.03044 | 0.03022 | 339.5977
40.274 | 5.37025 | 23843.81055 | 0.03068 | 0.03046 | 340.4142
40.374 | 5.38356 | 23901.82031 | 0.02665 | 0.02643 | 341.2424
40.474 | 5.39694 | 23960.23633 | 0.02234 | 0.02212 | 342.0764
40.574 | 5.41025 | 24010.22852 | 0.12323 | 0.12301 | 342.7901
40.674 | 5.42331 | 24066.29297 | 0.49749 | 0.49727 | 343.5905
40.774 | 5.43656 | 24132.24414 | 0.4438 | 0.44358 | 344.5321
40.874 | 5.44994 | 24182.32031 | 0.40092 | 0.4007 | 345.247
40.974 | 5.46344 | 24240.36914 | 0.28743 | 0.28721 | 346.0758
41.074 | 5.47669 | 24280.87695 | 0.31653 | 0.31631 | 346.6541
41.174 | 5.49025 | 24353.81641 | 0.43022 | 0.43 | 347.6954
41.274 | 5.50369 | 24406.16992 | 0.37968 | 0.37946 | 348.4429
41.374 | 5.51681 | 24457.45703 | 0.40258 | 0.40236 | 349.1751
41.474 | 5.53006 | 24529.20508 | 0.35745 | 0.35723 | 350.1994
41.574 | 5.54331 | 24569.35156 | 0.3418 | 0.34158 | 350.7726
41.674 | 5.55662 | 24625.77148 | 0.43164 | 0.43142 | 351.5781
41.774 | 5.57006 | 24682.79688 | 0.39088 | 0.39066 | 352.3922
41.874 | 5.5835 | 24739.25586 | 0.32832 | 0.3281 | 353.1983
41.986 | 5.59844 | 24810.31445 | 0.33936 | 0.33914 | 354.2128
42.086 | 5.61187 | 24852.85156 | 0.3898 | 0.38958 | 354.8201
42.186 | 5.62512 | 24908.02344 | 0.33103 | 0.33081 | 355.6078
42.286 | 5.63819 | 24974.65039 | 0.34848 | 0.34826 | 356.559
42.386 | 5.65144 | 25021.80664 | 0.43123 | 0.43101 | 357.2322
42.486 | 5.66487 | 25091.60547 | 0.34359 | 0.34337 | 358.2287
42.586 | 5.67837 | 25141.90039 | 0.36968 | 0.36946 | 358.9468
42.686 | 5.69181 | 25190.07031 | 0.34436 | 0.34414 | 359.6345
42.786 | 5.70512 | 25252.07031 | 0.37304 | 0.37282 | 360.5197
42.886 | 5.71862 | 25298.50586 | 0.3652 | 0.36498 | 361.1826
42.986 | 5.73187 | 25375.32813 | 0.34313 | 0.34291 | 362.2794
43.086 | 5.74494 | 25423.40234 | 0.40068 | 0.40046 | 362.9657
43.186 | 5.75825 | 25469.23828 | 0.3448 | 0.34458 | 363.6201
43.286 | 5.77162 | 25520.63477 | 0.37492 | 0.3747 | 364.3539
43.386 | 5.785 | 25584.90039 | 0.38873 | 0.38851 | 365.2714
43.486 | 5.79844 | 25644.98828 | 0.34551 | 0.34529 | 366.1293
43.586 | 5.81194 | 25700.65234 | 0.37484 | 0.37462 | 366.924
43.686 | 5.82519 | 25752.9707 | 0.3674 | 0.36718 | 367.6709
43.786 | 5.8385 | 25806.92383 | 0.35773 | 0.35751 | 368.4412
43.886 | 5.85169 | 25861.33789 | 0.37664 | 0.37642 | 369.2181
43.986 | 5.86481 | 25920.7793 | 0.35633 | 0.35611 | 370.0667
44.086 | 5.87819 | 25982.6543 | 0.34556 | 0.34534 | 370.9501
44.186 | 5.89156 | 26037.49414 | 0.37148 | 0.37126 | 371.733
44.286 | 5.90506 | 26083.06055 | 0.34706 | 0.34684 | 372.3836
44.386 | 5.91844 | 26128.49414 | 0.35645 | 0.35623 | 373.0322
44.486 | 5.93194 | 26209.95117 | 0.38157 | 0.38135 | 374.1952
44.586 | 5.94531 | 26253.90039 | 0.35628 | 0.35606 | 374.8226
44.686 | 5.95837 | 26314.60156 | 0.33577 | 0.33555 | 375.6892
44.786 | 5.97144 | 26366.29883 | 0.35107 | 0.35085 | 376.4273
44.886 | 5.98494 | 26415.79883 | 0.40816 | 0.40794 | 377.134
44.986 | 5.99837 | 26484.62305 | 0.35823 | 0.35801 | 378.1166
45.086 | 6.01162 | 26527.90625 | 0.36236 | 0.36214 | 378.7346
45.186 | 6.02512 | 26596.49609 | 0.3637 | 0.36348 | 379.7138
45.286 | 6.03862 | 26653.99609 | 0.35327 | 0.35305 | 380.5347
45.386 | 6.05181 | 26692.03516 | 0.36682 | 0.3666 | 381.0778
45.486 | 6.06512 | 26757.70898 | 0.34756 | 0.34734 | 382.0154
45.586 | 6.07825 | 26820.44141 | 0.37374 | 0.37352 | 382.911
45.686 | 6.09144 | 26868.2207 | 0.34544 | 0.34522 | 383.5932
45.786 | 6.10487 | 26927.29297 | 0.37563 | 0.37541 | 384.4365
45.886 | 6.11837 | 26968.625 | 0.34442 | 0.3442 | 385.0266
45.986 | 6.13175 | 27035.79883 | 0.37293 | 0.37271 | 385.9857
46.086 | 6.14494 | 27088.02148 | 0.34819 | 0.34797 | 386.7312
46.186 | 6.15862 | 27143.19531 | 0.36953 | 0.36931 | 387.5189
46.286 | 6.17187 | 27212.43555 | 0.35296 | 0.35274 | 388.5075
46.386 | 6.18487 | 27260.81641 | 0.36437 | 0.36415 | 389.1982
46.486 | 6.19819 | 27317.05859 | 0.3574 | 0.35718 | 390.0012
46.586 | 6.21169 | 27366.50781 | 0.35954 | 0.35932 | 390.7071
46.686 | 6.22494 | 27431.08203 | 0.36263 | 0.36241 | 391.629
46.786 | 6.23837 | 27483.39844 | 0.35485 | 0.35463 | 392.376
46.886 | 6.25194 | 27537.93945 | 0.36674 | 0.36652 | 393.1546
46.986 | 6.26525 | 27590.30469 | 0.35131 | 0.35109 | 393.9022
47.086 | 6.2785 | 27648.24023 | 0.36926 | 0.36904 | 394.7294
47.186 | 6.29175 | 27707.14844 | 0.35001 | 0.34979 | 395.5704
47.286 | 6.30487 | 27762.17383 | 0.36953 | 0.36931 | 396.356
47.386 | 6.31819 | 27818.95117 | 0.35086 | 0.35064 | 397.1666
47.486 | 6.3315 | 27876.82031 | 0.36767 | 0.36745 | 397.9928
47.586 | 6.34512 | 27922.63281 | 0.35335 | 0.35313 | 398.6468
47.686 | 6.35844 | 27978.32813 | 0.36467 | 0.36445 | 399.442
47.786 | 6.37187 | 28045.52344 | 0.3569 | 0.35668 | 400.4013
47.886 | 6.38525 | 28092.73242 | 0.36075 | 0.36053 | 401.0753
47.986 | 6.3985 | 28158.4082 | 0.36096 | 0.36074 | 402.013
48.086 | 6.4115 | 28196.91992 | 0.35676 | 0.35654 | 402.5628
48.186 | 6.42487 | 28261.02734 | 0.36466 | 0.36444 | 403.478
48.286 | 6.43831 | 28318.59961 | 0.35362 | 0.3534 | 404.3
48.386 | 6.45156 | 28360.77148 | 0.367 | 0.36678 | 404.9021
48.486 | 6.46494 | 28425.99414 | 0.3522 | 0.35198 | 405.8332
48.586 | 6.4785 | 28487.85547 | 0.36744 | 0.36722 | 406.7164
48.686 | 6.49194 | 28528.33203 | 0.35276 | 0.35254 | 407.2943
48.786 | 6.50519 | 28590.66797 | 0.36609 | 0.36587 | 408.1843
48.886 | 6.51837 | 28646.68945 | 0.35478 | 0.35456 | 408.9841
48.986 | 6.53156 | 28706.64648 | 0.36346 | 0.36324 | 409.8401
49.086 | 6.54475 | 28766.28906 | 0.35777 | 0.35755 | 410.6916
49.186 | 6.55831 | 28804.83203 | 0.36023 | 0.36001 | 411.2418
49.286 | 6.57175 | 28871.7832 | 0.36112 | 0.3609 | 412.1977
49.386 | 6.58519 | 28922.56641 | 0.35704 | 0.35682 | 412.9227
49.486 | 6.59856 | 28975.20703 | 0.36401 | 0.36379 | 413.6743
49.586 | 6.612 | 29036.70898 | 0.35462 | 0.3544 | 414.5523
49.686 | 6.62506 | 29094.21875 | 0.36576 | 0.36554 | 415.3734
49.786 | 6.63812 | 29139.19141 | 0.35363 | 0.35341 | 416.0154
49.886 | 6.6515 | 29196.375 | 0.366 | 0.36578 | 416.8318
49.986 | 6.66487 | 29248.50195 | 0.35413 | 0.35391 | 417.576
50.086 | 6.67819 | 29312.74414 | 0.36479 | 0.36457 | 418.4932
50.186 | 6.69175 | 29365.52734 | 0.35592 | 0.3557 | 419.2468
50.286 | 6.70525 | 29415.63477 | 0.36257 | 0.36235 | 419.9622
50.386 | 6.71856 | 29470.70313 | 0.35849 | 0.35827 | 420.7484
50.486 | 6.73175 | 29529.50977 | 0.35984 | 0.35962 | 421.588
50.586 | 6.74494 | 29587.30078 | 0.36127 | 0.36105 | 422.413
50.686 | 6.75812 | 29638.54102 | 0.35715 | 0.35693 | 423.1446
50.786 | 6.7715 | 29702.50586 | 0.36367 | 0.36345 | 424.0578
50.886 | 6.78506 | 29742.77148 | 0.35523 | 0.35501 | 424.6327
50.986 | 6.7985 | 29795.5625 | 0.36509 | 0.36487 | 425.3863
51.086 | 6.81181 | 29857.40234 | 0.35436 | 0.35414 | 426.2692
51.186 | 6.82525 | 29914.25391 | 0.36531 | 0.36509 | 427.0809
51.286 | 6.83856 | 29972.81641 | 0.35496 | 0.35474 | 427.917
51.386 | 6.85156 | 30018.80859 | 0.36409 | 0.36387 | 428.5736
51.486 | 6.86475 | 30061.21875 | 0.35651 | 0.35629 | 429.1791
51.586 | 6.87831 | 30139.86719 | 0.36206 | 0.36184 | 430.3019
51.686 | 6.89162 | 30177.52148 | 0.35891 | 0.35869 | 430.8395
51.786 | 6.90487 | 30237.85742 | 0.35965 | 0.35943 | 431.7009
51.886 | 6.91844 | 30297.31445 | 0.36138 | 0.36116 | 432.5498
51.986 | 6.93206 | 30338.4043 | 0.35725 | 0.35703 | 433.1364
52.086 | 6.94519 | 30404.04883 | 0.36343 | 0.36321 | 434.0736
52.186 | 6.95837 | 30457.18945 | 0.35562 | 0.3554 | 434.8323
52.286 | 6.97162 | 30518.51172 | 0.36457 | 0.36435 | 435.7078
52.386 | 6.98494 | 30576.90625 | 0.3551 | 0.35488 | 436.5415
52.486 | 6.99825 | 30616.55664 | 0.36443 | 0.36421 | 437.1075
52.586 | 7.01181 | 30668.58984 | 0.35575 | 0.35553 | 437.8504
52.686 | 7.02519 | 30735.97852 | 0.36329 | 0.36307 | 438.8125
52.786 | 7.03837 | 30779.84961 | 0.35737 | 0.35715 | 439.4388
52.886 | 7.05194 | 30842.83984 | 0.36142 | 0.3612 | 440.3381
52.986 | 7.06525 | 30892.10938 | 0.35944 | 0.35922 | 441.0416
53.086 | 7.07812 | 30951.10742 | 0.35923 | 0.35901 | 441.8839
53.186 | 7.09144 | 31002.24414 | 0.36155 | 0.36133 | 442.6139
53.286 | 7.105 | 31059.44336 | 0.3573 | 0.35708 | 443.4306
53.386 | 7.11837 | 31107.63672 | 0.36324 | 0.36302 | 444.1186
53.486 | 7.13169 | 31170.13281 | 0.35602 | 0.3558 | 445.0109
53.586 | 7.14525 | 31222.40234 | 0.36406 | 0.36384 | 445.7571
53.686 | 7.15862 | 31271.99414 | 0.35569 | 0.35547 | 446.4651
53.786 | 7.17181 | 31332.24805 | 0.36387 | 0.36365 | 447.3253
53.886 | 7.18506 | 31388.04688 | 0.35639 | 0.35617 | 448.122
53.986 | 7.19825 | 31443.78906 | 0.36271 | 0.36249 | 448.9178
54.086 | 7.21144 | 31494.39453 | 0.35791 | 0.35769 | 449.6403
54.186 | 7.22487 | 31553.53711 | 0.3609 | 0.36068 | 450.4847
54.286 | 7.2385 | 31599.13086 | 0.35991 | 0.35969 | 451.1356
54.386 | 7.25181 | 31662.35938 | 0.35888 | 0.35866 | 452.0383
54.486 | 7.26519 | 31703.94922 | 0.36185 | 0.36163 | 452.6321
54.586 | 7.27862 | 31773.45117 | 0.35715 | 0.35693 | 453.6243
54.686 | 7.29175 | 31829.94336 | 0.36325 | 0.36303 | 454.4309
54.786 | 7.30475 | 31867.31055 | 0.35616 | 0.35594 | 454.9643
54.886 | 7.31825 | 31922.66602 | 0.36372 | 0.3635 | 455.7547
54.986 | 7.33162 | 31987.35156 | 0.35618 | 0.35596 | 456.6782
55.086 | 7.34487 | 32028.29688 | 0.36324 | 0.36302 | 457.2627
55.19 | 7.35906 | 32100.83008 | 0.35748 | 0.35726 | 458.2983
55.29 | 7.37256 | 32145.84375 | 0.36156 | 0.36134 | 458.9409
55.39 | 7.38569 | 32199.23633 | 0.35913 | 0.35891 | 459.7032
55.49 | 7.39881 | 32259.90234 | 0.35981 | 0.35959 | 460.5693
55.59 | 7.412 | 32301.60547 | 0.36089 | 0.36067 | 461.1647
55.69 | 7.42531 | 32377.77734 | 0.35813 | 0.35791 | 462.2522
55.79 | 7.43869 | 32425.41602 | 0.36237 | 0.36215 | 462.9323
55.89 | 7.45231 | 32467.08203 | 0.35696 | 0.35674 | 463.5272
55.99 | 7.46575 | 32522.0918 | 0.36319 | 0.36297 | 464.3126
56.09 | 7.47906 | 32585.08984 | 0.35658 | 0.35636 | 465.212
56.19 | 7.49256 | 32637.91797 | 0.36314 | 0.36292 | 465.9662
56.29 | 7.50575 | 32697.6543 | 0.35703 | 0.35681 | 466.819
56.39 | 7.51881 | 32738.24414 | 0.36232 | 0.3621 | 467.3985
56.49 | 7.53194 | 32796.62891 | 0.35811 | 0.35789 | 468.2321
56.59 | 7.54562 | 32848.91797 | 0.36101 | 0.36079 | 468.9786
56.69 | 7.55894 | 32900.10547 | 0.35956 | 0.35934 | 469.7094
56.79 | 7.57219 | 32958.57031 | 0.35951 | 0.35929 | 470.5441
56.89 | 7.58581 | 33019.9375 | 0.36107 | 0.36085 | 471.4202
56.99 | 7.59919 | 33062.34766 | 0.35812 | 0.3579 | 472.0257
57.09 | 7.61231 | 33111.20313 | 0.36227 | 0.36205 | 472.7232
57.19 | 7.62544 | 33168.875 | 0.35718 | 0.35696 | 473.5466
57.29 | 7.63875 | 33229.30469 | 0.36289 | 0.36267 | 474.4093
57.39 | 7.652 | 33281.02734 | 0.35693 | 0.35671 | 475.1478
57.49 | 7.66537 | 33336.17578 | 0.36273 | 0.36251 | 475.9351
57.59 | 7.679 | 33381.57813 | 0.35744 | 0.35722 | 476.5833
57.69 | 7.69244 | 33432.55078 | 0.36191 | 0.36169 | 477.311
57.79 | 7.70569 | 33499.87891 | 0.35854 | 0.35832 | 478.2723
57.89 | 7.71906 | 33541.74219 | 0.36066 | 0.36044 | 478.8699
57.99 | 7.73225 | 33604.15234 | 0.35988 | 0.35966 | 479.761
58.09 | 7.74537 | 33654.50781 | 0.35928 | 0.35906 | 480.4799
58.19 | 7.75862 | 33692.75781 | 0.3612 | 0.36098 | 481.026
58.29 | 7.77237 | 33752.60156 | 0.35809 | 0.35787 | 481.8803
58.39 | 7.78556 | 33812.12891 | 0.36222 | 0.362 | 482.7302
58.49 | 7.79894 | 33859.02734 | 0.35735 | 0.35713 | 483.3998
58.59 | 7.8125 | 33919.78516 | 0.36265 | 0.36243 | 484.2672
58.69 | 7.82581 | 33960.10156 | 0.35729 | 0.35707 | 484.8428
58.79 | 7.83887 | 34013.77344 | 0.36234 | 0.36212 | 485.609
58.89 | 7.85206 | 34078.71484 | 0.35789 | 0.35767 | 486.5362
58.99 | 7.86544 | 34121.6875 | 0.36147 | 0.36125 | 487.1497
59.09 | 7.87875 | 34169.5 | 0.35897 | 0.35875 | 487.8323
59.19 | 7.89219 | 34223.84375 | 0.36026 | 0.36004 | 488.6082
59.29 | 7.90556 | 34264.07031 | 0.36023 | 0.36001 | 489.1825
59.39 | 7.91906 | 34316.39844 | 0.35904 | 0.35882 | 489.9296
59.49 | 7.93244 | 34372.01563 | 0.36138 | 0.36116 | 490.7236
59.59 | 7.94581 | 34425.48047 | 0.35807 | 0.35785 | 491.4869
59.69 | 7.95894 | 34480.63281 | 0.36212 | 0.3619 | 492.2743
59.79 | 7.97187 | 34528.57813 | 0.35756 | 0.35734 | 492.9588
59.89 | 7.9855 | 34567.84375 | 0.36231 | 0.36209 | 493.5194
59.99 | 7.99894 | 34620.69141 | 0.35767 | 0.35745 | 494.2739
60.09 | 8.01225 | 34669.52344 | 0.36193 | 0.36171 | 494.9711
60.19 | 8.02562 | 34708.18359 | 0.35834 | 0.35812 | 495.523
60.29 | 8.03925 | 34750.55469 | 0.36108 | 0.36086 | 496.128
60.39 | 8.05244 | 34783.44531 | 0.35934 | 0.35912 | 496.5975
60.49 | 8.06562 | 34759.17969 | 0.35997 | 0.35975 | 496.2511
60.59 | 8.07875 | 34758.84375 | 0.36046 | 0.36024 | 496.2463
60.644 | 8.08656 | 34631.54688 | 0.3619 | 0.36168 | 494.4289
60.662 | 8.08887 | 34494.44922 | 0.36092 | 0.3607 | 492.4716
60.666 | 8.08944 | 34294.71094 | 0.36064 | 0.36042 | 489.6199
60.668 | 8.09006 | 33867.98047 | 0.36051 | 0.36029 | 483.5276
60.67 | 8.091 | 33029.70313 | 0.36037 | 0.36015 | 471.5596
60.672 | 8.09206 | 31807.6543 | 0.36021 | 0.35999 | 454.1126
60.674 | 8.09331 | 30323.09766 | 0.36 | 0.35978 | 432.9179
60.676 | 8.0945 | 28656.67969 | 0.35976 | 0.35954 | 409.1267
60.678 | 8.09575 | 26842.45703 | 0.35958 | 0.35936 | 383.2253
60.68 | 8.097 | 24925.11523 | 0.35946 | 0.35924 | 355.8518
60.682 | 8.09831 | 22960.61133 | 0.35936 | 0.35914 | 327.8049
60.684 | 8.09969 | 20987.61914 | 0.35924 | 0.35902 | 299.6368
60.686 | 8.101 | 19030.09766 | 0.35915 | 0.35893 | 271.6896

## PP2
Time | Extension | Load | Strain 1 | Corrected Strain | Sigma
(s) | (mm) | (N) | (mm/mm) | (mm/mm) | N/mm |  | Loading Area | 71.26436
0 | 0 | 220.75981 | -0.00595 | 0 | 3.097759 |  | Max load: | 34492.71484 | * Corrected Strain consist in adjusting measured strain values so they start from zero
0.1 | 0.01087 | 267.79977 | -0.00592 | 3e-05 | 3.757836 |  | Max Extension: | 8.88175
0.2 | 0.02637 | 379.73813 | -0.00586 | 9e-05 | 5.328584
0.3 | 0.04006 | 469.85101 | -0.00582 | 0.00013 | 6.593072
0.4 | 0.05356 | 543.41321 | -0.00577 | 0.00018 | 7.625316
0.5 | 0.06694 | 611.43787 | -0.00574 | 0.00021 | 8.579855
0.6 | 0.08037 | 667.26489 | -0.00571 | 0.00024 | 9.363235
0.7 | 0.09362 | 727.57666 | -0.00569 | 0.00026 | 10.20955
0.8 | 0.10669 | 769.56641 | -0.00567 | 0.00028 | 10.79876
0.9 | 0.12019 | 828.41052 | -0.00565 | 0.0003 | 11.62447
1 | 0.1335 | 866.4408 | -0.00564 | 0.00031 | 12.15812
1.1 | 0.14694 | 906.27692 | -0.00561 | 0.00034 | 12.71711
1.2 | 0.16025 | 951.78961 | -0.00559 | 0.00036 | 13.35576
1.3 | 0.17362 | 992.69208 | -0.00558 | 0.00037 | 13.92971
1.4 | 0.18706 | 1042.3739 | -0.00556 | 0.00039 | 14.62686
1.5 | 0.20025 | 1069.9762 | -0.00554 | 0.00041 | 15.01418
1.6 | 0.21356 | 1101.71619 | -0.00552 | 0.00043 | 15.45957
1.7 | 0.22675 | 1139.36426 | -0.00551 | 0.00044 | 15.98786
1.8 | 0.24025 | 1164.85266 | -0.0055 | 0.00045 | 16.34552
1.9 | 0.2535 | 1194.38184 | -0.00547 | 0.00048 | 16.75988
2 | 0.26694 | 1248.49097 | -0.00546 | 0.00049 | 17.51915
2.1 | 0.28031 | 1272.48657 | -0.00544 | 0.00051 | 17.85586
2.2 | 0.29362 | 1309.33276 | -0.00542 | 0.00053 | 18.3729 | * For stress-strain graph, following ISO standard, range taken is from 0.0005 to 0.0025
2.3 | 0.30706 | 1354.87073 | -0.0054 | 0.00055 | 19.0119
2.4 | 0.32019 | 1384.55078 | -0.00537 | 0.00058 | 19.42838
2.5 | 0.3335 | 1424.7865 | -0.00536 | 0.00059 | 19.99298
2.6 | 0.34675 | 1456.2782 | -0.00534 | 0.00061 | 20.43488
2.7 | 0.36025 | 1491.55151 | -0.00532 | 0.00063 | 20.92984
2.8 | 0.37356 | 1531.35754 | -0.0053 | 0.00065 | 21.48841
2.9 | 0.38675 | 1560.58606 | -0.00528 | 0.00067 | 21.89855
3 | 0.40037 | 1586.92688 | -0.00526 | 0.00069 | 22.26817
3.1 | 0.41369 | 1635.05603 | -0.00524 | 0.00071 | 22.94353
3.2 | 0.427 | 1681.1615 | -0.00522 | 0.00073 | 23.5905
3.3 | 0.44006 | 1705.14624 | -0.0052 | 0.00075 | 23.92706
3.4 | 0.45344 | 1739.44788 | -0.00518 | 0.00077 | 24.40839
3.5 | 0.46687 | 1781.91064 | -0.00516 | 0.00079 | 25.00423
3.6 | 0.48025 | 1813.57288 | -0.00514 | 0.00081 | 25.44853
3.7 | 0.49356 | 1857.19678 | -0.00513 | 0.00082 | 26.06067
3.8 | 0.50687 | 1880.7605 | -0.00512 | 0.00083 | 26.39132
3.9 | 0.5205 | 1921.99182 | -0.00508 | 0.00087 | 26.96989
4 | 0.53369 | 1968.66602 | -0.00508 | 0.00087 | 27.62483
4.1 | 0.54687 | 1995.91699 | -0.00504 | 0.00091 | 28.00723
4.2 | 0.56012 | 2023.76172 | -0.00503 | 0.00092 | 28.39795
4.3 | 0.57337 | 2074.50757 | -0.005 | 0.00095 | 29.11003
4.4 | 0.58694 | 2109.42114 | -0.00499 | 0.00096 | 29.59995
4.5 | 0.60019 | 2139.82324 | -0.00497 | 0.00098 | 30.02656
4.6 | 0.61362 | 2171.4519 | -0.00495 | 0.001 | 30.47038
4.7 | 0.62694 | 2204.91235 | -0.00492 | 0.00103 | 30.9399
4.8 | 0.64037 | 2252.54492 | -0.0049 | 0.00105 | 31.6083
4.9 | 0.65356 | 2289.80347 | -0.00489 | 0.00106 | 32.13112
5 | 0.66669 | 2308.71484 | -0.00487 | 0.00108 | 32.39649
5.1 | 0.68012 | 2349.41309 | -0.00485 | 0.0011 | 32.96758
5.2 | 0.6935 | 2388.76318 | -0.00482 | 0.00113 | 33.51975
5.3 | 0.70694 | 2411.17358 | -0.00481 | 0.00114 | 33.83422
5.4 | 0.72025 | 2448.43604 | -0.00478 | 0.00117 | 34.35709
5.5 | 0.73369 | 2486.65576 | -0.00477 | 0.00118 | 34.8934
5.6 | 0.74706 | 2516.6543 | -0.00475 | 0.0012 | 35.31435
5.7 | 0.76019 | 2557.62842 | -0.00473 | 0.00122 | 35.88931
5.8 | 0.7735 | 2590.88696 | -0.00471 | 0.00124 | 36.356
5.9 | 0.78675 | 2619.8418 | -0.00468 | 0.00127 | 36.7623
6 | 0.80019 | 2668.51001 | -0.00466 | 0.00129 | 37.44523
6.1 | 0.8135 | 2705.40723 | -0.00464 | 0.00131 | 37.96298
6.2 | 0.82687 | 2736.99805 | -0.00462 | 0.00133 | 38.40627
6.3 | 0.84031 | 2775.19043 | -0.0046 | 0.00135 | 38.94219
6.4 | 0.85369 | 2812.12598 | -0.00458 | 0.00137 | 39.46048
6.5 | 0.867 | 2842.16797 | -0.00455 | 0.0014 | 39.88204
6.6 | 0.88006 | 2896.11621 | -0.00453 | 0.00142 | 40.63906
6.7 | 0.89344 | 2925.62183 | -0.0045 | 0.00145 | 41.05309
6.8 | 0.90681 | 2962.47998 | -0.00448 | 0.00147 | 41.57029
6.9 | 0.92025 | 3001.1731 | -0.00445 | 0.0015 | 42.11324
7 | 0.93356 | 3032.93921 | -0.00443 | 0.00152 | 42.55899
7.1 | 0.94687 | 3078.58911 | -0.00441 | 0.00154 | 43.19956
7.2 | 0.96031 | 3115.60229 | -0.00439 | 0.00156 | 43.71894
7.3 | 0.97369 | 3149.52246 | -0.00436 | 0.00159 | 44.19492
7.4 | 0.98687 | 3200.00659 | -0.00434 | 0.00161 | 44.90333
7.5 | 1.00006 | 3234.42407 | -0.00432 | 0.00163 | 45.38628
7.6 | 1.01344 | 3264.04395 | -0.00429 | 0.00166 | 45.80191
7.7 | 1.02694 | 3317.13965 | -0.00427 | 0.00168 | 46.54697
7.8 | 1.04025 | 3352.84985 | -0.00425 | 0.0017 | 47.04806
7.9 | 1.05356 | 3388.58301 | -0.00422 | 0.00173 | 47.54948
8 | 1.06694 | 3421.65527 | -0.00419 | 0.00176 | 48.01356
8.1 | 1.08044 | 3467.94507 | -0.00417 | 0.00178 | 48.66311
8.2 | 1.09356 | 3523.10303 | -0.00415 | 0.0018 | 49.4371
8.3 | 1.10681 | 3548.30469 | -0.00413 | 0.00182 | 49.79074
8.4 | 1.12012 | 3588.92651 | -0.0041 | 0.00185 | 50.36075
8.5 | 1.13344 | 3635.72827 | -0.00408 | 0.00187 | 51.01749
8.6 | 1.14694 | 3667.06299 | -0.00405 | 0.0019 | 51.45718
8.7 | 1.16019 | 3710.25903 | -0.00403 | 0.00192 | 52.06332
8.8 | 1.17362 | 3755.50415 | -0.00399 | 0.00196 | 52.69821
8.9 | 1.187 | 3804.61475 | -0.00397 | 0.00198 | 53.38735
9 | 1.20031 | 3834.14282 | -0.00394 | 0.00201 | 53.80169
9.1 | 1.2135 | 3868.28857 | -0.00392 | 0.00203 | 54.28083
9.2 | 1.22675 | 3930.02954 | -0.00389 | 0.00206 | 55.1472
9.3 | 1.24012 | 3958.49731 | -0.00387 | 0.00208 | 55.54667
9.4 | 1.25356 | 3993.44238 | -0.00384 | 0.00211 | 56.03702
9.5 | 1.26687 | 4044.92383 | -0.00382 | 0.00213 | 56.75942
9.6 | 1.28025 | 4087.11328 | -0.00379 | 0.00216 | 57.35144
9.7 | 1.29375 | 4135.73535 | -0.00376 | 0.00219 | 58.03372
9.8 | 1.30694 | 4171.42773 | -0.00374 | 0.00221 | 58.53456
9.9 | 1.32019 | 4218.5957 | -0.00371 | 0.00224 | 59.19643
10 | 1.33344 | 4254.17432 | -0.00368 | 0.00227 | 59.69568
10.1 | 1.34675 | 4292.14111 | -0.00366 | 0.00229 | 60.22844
10.2 | 1.36019 | 4351.01465 | -0.00364 | 0.00231 | 61.05457
10.3 | 1.37356 | 4388.31201 | -0.00361 | 0.00234 | 61.57794
10.4 | 1.38694 | 4429.43945 | -0.00358 | 0.00237 | 62.15505
10.5 | 1.40037 | 4472.07227 | -0.00355 | 0.0024 | 62.75328
10.6 | 1.41381 | 4515.50391 | -0.00352 | 0.00243 | 63.36273
10.7 | 1.42694 | 4555.63965 | -0.0035 | 0.00245 | 63.92592
10.8 | 1.44006 | 4599.48535 | -0.00348 | 0.00247 | 64.54118
10.9 | 1.45344 | 4645.43799 | -0.00345 | 0.0025 | 65.186
11 | 1.46687 | 4686.23584 | -0.00341 | 0.00254 | 65.75848
11.1 | 1.48031 | 4736.50293 | -0.00339 | 0.00256 | 66.46384
11.2 | 1.49356 | 4776.30469 | -0.00336 | 0.00259 | 67.02235
11.3 | 1.50694 | 4814.2124 | -0.00334 | 0.00261 | 67.55428
11.4 | 1.52044 | 4863.03271 | -0.00331 | 0.00264 | 68.23934
11.5 | 1.53362 | 4904.25391 | -0.00328 | 0.00267 | 68.81777
11.6 | 1.54681 | 4954.90332 | -0.00325 | 0.0027 | 69.52849
11.7 | 1.56006 | 4998.09717 | -0.00323 | 0.00272 | 70.1346
11.8 | 1.57337 | 5042.58105 | -0.0032 | 0.00275 | 70.75881
11.9 | 1.58681 | 5082.23193 | -0.00317 | 0.00278 | 71.3152
12 | 1.60025 | 5121.64648 | -0.00314 | 0.00281 | 71.86828
12.1 | 1.61356 | 5181.97217 | -0.00312 | 0.00283 | 72.71478
12.2 | 1.62694 | 5214.34229 | -0.00309 | 0.00286 | 73.16901
12.3 | 1.64031 | 5262.56201 | -0.00306 | 0.00289 | 73.84564
12.4 | 1.65356 | 5310.57617 | -0.00302 | 0.00293 | 74.51939
12.5 | 1.66675 | 5360.06787 | -0.003 | 0.00295 | 75.21387
12.6 | 1.68006 | 5391.10254 | -0.00297 | 0.00298 | 75.64936
12.7 | 1.69356 | 5447.76416 | -0.00294 | 0.00301 | 76.44445
12.8 | 1.70694 | 5496.96094 | -0.00291 | 0.00304 | 77.13479
12.9 | 1.72025 | 5529.61475 | -0.00289 | 0.00306 | 77.59299
13 | 1.73369 | 5594.07715 | -0.00286 | 0.00309 | 78.49755
13.1 | 1.74706 | 5633.77588 | -0.00283 | 0.00312 | 79.05461
13.2 | 1.76019 | 5673.14014 | -0.0028 | 0.00315 | 79.60698
13.3 | 1.77337 | 5720.1709 | -0.00277 | 0.00318 | 80.26693
13.4 | 1.78681 | 5777.17529 | -0.00274 | 0.00321 | 81.06683
13.5 | 1.80012 | 5810.17822 | -0.00271 | 0.00324 | 81.52993
13.6 | 1.8135 | 5863.4082 | -0.00268 | 0.00327 | 82.27687
13.7 | 1.82694 | 5916.53809 | -0.00265 | 0.0033 | 83.0224
13.8 | 1.84031 | 5947.87354 | -0.00261 | 0.00334 | 83.46211
13.9 | 1.85369 | 6006.05029 | -0.00258 | 0.00337 | 84.27846
14 | 1.867 | 6052.99365 | -0.00256 | 0.00339 | 84.93718
14.1 | 1.88019 | 6097.4541 | -0.00253 | 0.00342 | 85.56106
14.2 | 1.89337 | 6135.56592 | -0.0025 | 0.00345 | 86.09586
14.3 | 1.90681 | 6202.73633 | -0.00246 | 0.00349 | 87.03841
14.4 | 1.92025 | 6235.20557 | -0.00243 | 0.00352 | 87.49403
14.5 | 1.9335 | 6288.9248 | -0.0024 | 0.00355 | 88.24783
14.6 | 1.94687 | 6331.46484 | -0.00237 | 0.00358 | 88.84476
14.7 | 1.96037 | 6380.88672 | -0.00233 | 0.00362 | 89.53826
14.8 | 1.97375 | 6427.26123 | -0.00231 | 0.00364 | 90.189
14.9 | 1.98681 | 6475.98975 | -0.00227 | 0.00368 | 90.87278
15 | 2.00006 | 6525.12109 | -0.00224 | 0.00371 | 91.5622
15.1 | 2.01344 | 6571.95361 | -0.00221 | 0.00374 | 92.21936
15.2 | 2.02681 | 6625.00928 | -0.00219 | 0.00376 | 92.96386
15.3 | 2.04025 | 6665.46094 | -0.00215 | 0.0038 | 93.53148
15.4 | 2.05356 | 6718.19727 | -0.00212 | 0.00383 | 94.27149
15.5 | 2.067 | 6753.8125 | -0.00209 | 0.00386 | 94.77126
15.6 | 2.08031 | 6821.4292 | -0.00205 | 0.0039 | 95.72007
15.7 | 2.09362 | 6869.59863 | -0.00202 | 0.00393 | 96.396
15.8 | 2.10669 | 6910.81885 | -0.00198 | 0.00397 | 96.97441
15.9 | 2.12006 | 6956.84863 | -0.00196 | 0.00399 | 97.62031
16 | 2.1335 | 7018.45068 | -0.00192 | 0.00403 | 98.48473
16.1 | 2.14694 | 7051.17871 | -0.00189 | 0.00406 | 98.94398
16.2 | 2.16025 | 7114.2168 | -0.00185 | 0.0041 | 99.82854
16.3 | 2.17362 | 7160.99365 | -0.00182 | 0.00413 | 100.4849
16.4 | 2.18712 | 7210.19336 | -0.00178 | 0.00417 | 101.1753
16.5 | 2.20025 | 7259.17969 | -0.00175 | 0.0042 | 101.8627
16.6 | 2.2135 | 7312.70996 | -0.00172 | 0.00423 | 102.6139
16.7 | 2.22681 | 7348.78418 | -0.00168 | 0.00427 | 103.1201
16.8 | 2.24012 | 7413.22119 | -0.00165 | 0.0043 | 104.0243
16.9 | 2.2535 | 7463.34131 | -0.00162 | 0.00433 | 104.7275
17 | 2.26687 | 7506.6665 | -0.00158 | 0.00437 | 105.3355
17.1 | 2.28037 | 7563.06592 | -0.00154 | 0.00441 | 106.1269
17.2 | 2.29369 | 7608.25 | -0.00151 | 0.00444 | 106.7609
17.3 | 2.307 | 7657.46631 | -0.00148 | 0.00447 | 107.4516
17.4 | 2.32025 | 7719.63086 | -0.00144 | 0.00451 | 108.3239
17.5 | 2.33331 | 7763.11963 | -0.00141 | 0.00454 | 108.9341
17.6 | 2.34681 | 7810.04443 | -0.00137 | 0.00458 | 109.5926
17.7 | 2.36012 | 7869.2251 | -0.00133 | 0.00462 | 110.423
17.8 | 2.37356 | 7907.83936 | -0.0013 | 0.00465 | 110.9649
17.9 | 2.38687 | 7962.66553 | -0.00126 | 0.00469 | 111.7342
18 | 2.40044 | 8017.83301 | -0.00122 | 0.00473 | 112.5083
18.1 | 2.41375 | 8071.08057 | -0.00118 | 0.00477 | 113.2555
18.2 | 2.42687 | 8118.11523 | -0.00116 | 0.00479 | 113.9155
18.3 | 2.44006 | 8171.06641 | -0.00111 | 0.00484 | 114.6585
18.4 | 2.45337 | 8212.03125 | -0.00108 | 0.00487 | 115.2334
18.5 | 2.46687 | 8278.23535 | -0.00104 | 0.00491 | 116.1624
18.6 | 2.48019 | 8321.14258 | -0.00101 | 0.00494 | 116.7644
18.7 | 2.49356 | 8374.26074 | -0.00097 | 0.00498 | 117.5098
18.8 | 2.50687 | 8420.59961 | -0.00093 | 0.00502 | 118.16
18.9 | 2.52037 | 8476.55664 | -0.00089 | 0.00506 | 118.9453
19 | 2.53369 | 8529.00488 | -0.00086 | 0.00509 | 119.6812
19.1 | 2.54669 | 8580.75684 | -0.00082 | 0.00513 | 120.4074
19.2 | 2.56 | 8631.75391 | -0.00078 | 0.00517 | 121.123
19.3 | 2.57331 | 8691.76758 | -0.00075 | 0.0052 | 121.9651
19.4 | 2.58694 | 8732.40723 | -0.00071 | 0.00524 | 122.5354
19.5 | 2.60025 | 8791.04688 | -0.00067 | 0.00528 | 123.3583
19.6 | 2.61356 | 8842.11523 | -0.00063 | 0.00532 | 124.0749
19.7 | 2.62706 | 8891.48242 | -0.0006 | 0.00535 | 124.7676
19.8 | 2.64037 | 8950.21289 | -0.00056 | 0.00539 | 125.5917
19.9 | 2.65362 | 9003.18457 | -0.00052 | 0.00543 | 126.335
20 | 2.66675 | 9043.66699 | -0.00048 | 0.00547 | 126.9031
20.1 | 2.68012 | 9111.80566 | -0.00044 | 0.00551 | 127.8592
20.2 | 2.6935 | 9150.16602 | -0.00041 | 0.00554 | 128.3975
20.3 | 2.70687 | 9204.50781 | -0.00037 | 0.00558 | 129.1601
20.4 | 2.72044 | 9264.10645 | -0.00033 | 0.00562 | 129.9964
20.5 | 2.73362 | 9310.78125 | -0.00029 | 0.00566 | 130.6513
20.6 | 2.74706 | 9363.94141 | -0.00025 | 0.0057 | 131.3973
20.7 | 2.76019 | 9418.95703 | -0.00022 | 0.00573 | 132.1693
20.8 | 2.77344 | 9466.66992 | -0.00018 | 0.00577 | 132.8388
20.9 | 2.78675 | 9524.14063 | -0.00014 | 0.00581 | 133.6452
21 | 2.80012 | 9574.95605 | -0.0001 | 0.00585 | 134.3583
21.1 | 2.81362 | 9625.71387 | -7e-05 | 0.00588 | 135.0705
21.2 | 2.82675 | 9684.22559 | -3e-05 | 0.00592 | 135.8916
21.3 | 2.84037 | 9727.41406 | 2e-05 | 0.00597 | 136.4976
21.4 | 2.85369 | 9783.98438 | 5e-05 | 0.006 | 137.2914
21.5 | 2.86694 | 9842.85156 | 9e-05 | 0.00604 | 138.1175
21.6 | 2.88006 | 9892.64648 | 0.00013 | 0.00608 | 138.8162
21.7 | 2.89337 | 9949.00098 | 0.00017 | 0.00612 | 139.607
21.8 | 2.90687 | 10001.46387 | 0.0002 | 0.00615 | 140.3431
21.9 | 2.92012 | 10045.35352 | 0.00025 | 0.0062 | 140.959
22 | 2.93362 | 10110.62402 | 0.00028 | 0.00623 | 141.8749
22.1 | 2.94694 | 10156.57617 | 0.00032 | 0.00627 | 142.5197
22.2 | 2.96037 | 10217.70508 | 0.00036 | 0.00631 | 143.3775
22.3 | 2.97369 | 10260.8125 | 0.0004 | 0.00635 | 143.9824
22.4 | 2.98687 | 10326.13477 | 0.00044 | 0.00639 | 144.899
22.5 | 3.00006 | 10373.69336 | 0.00048 | 0.00643 | 145.5664
22.6 | 3.01325 | 10419.55273 | 0.00052 | 0.00647 | 146.2099
22.7 | 3.02694 | 10477.47852 | 0.00056 | 0.00651 | 147.0227
22.8 | 3.04019 | 10546.52441 | 0.00059 | 0.00654 | 147.9916
22.9 | 3.0535 | 10583.58008 | 0.00064 | 0.00659 | 148.5116
23 | 3.067 | 10642.35352 | 0.00068 | 0.00663 | 149.3363
23.1 | 3.08037 | 10686.64941 | 0.00072 | 0.00667 | 149.9578
23.2 | 3.09369 | 10757.99121 | 0.00076 | 0.00671 | 150.9589
23.3 | 3.10662 | 10807.99902 | 0.0008 | 0.00675 | 151.6607
23.4 | 3.12012 | 10857.78516 | 0.00084 | 0.00679 | 152.3593
23.5 | 3.13344 | 10911.38281 | 0.00088 | 0.00683 | 153.1114
23.6 | 3.14694 | 10967.5625 | 0.00091 | 0.00686 | 153.8997
23.7 | 3.16025 | 11010.24609 | 0.00095 | 0.0069 | 154.4986
23.8 | 3.17362 | 11081.90918 | 0.00099 | 0.00694 | 155.5042
23.9 | 3.18712 | 11127.12793 | 0.00103 | 0.00698 | 156.1388
24 | 3.20025 | 11178.86719 | 0.00108 | 0.00703 | 156.8648
24.1 | 3.21356 | 11240.57227 | 0.00112 | 0.00707 | 157.7306
24.2 | 3.22669 | 11277.26563 | 0.00116 | 0.00711 | 158.2455
24.3 | 3.24006 | 11351.56445 | 0.0012 | 0.00715 | 159.2881
24.4 | 3.25356 | 11396.63574 | 0.00123 | 0.00718 | 159.9206
24.5 | 3.26687 | 11452.63281 | 0.00127 | 0.00722 | 160.7063
24.6 | 3.28031 | 11502.43848 | 0.00131 | 0.00726 | 161.4052
24.7 | 3.29375 | 11562.09961 | 0.00136 | 0.00731 | 162.2424
24.8 | 3.30706 | 11612.69238 | 0.00139 | 0.00734 | 162.9523
24.9 | 3.32012 | 11677.59766 | 0.00144 | 0.00739 | 163.8631
25 | 3.33337 | 11720.69727 | 0.00148 | 0.00743 | 164.4679
25.1 | 3.34675 | 11786.80762 | 0.00152 | 0.00747 | 165.3956
25.2 | 3.36006 | 11828.18066 | 0.00156 | 0.00751 | 165.9761
25.3 | 3.37356 | 11889.91406 | 0.0016 | 0.00755 | 166.8424
25.4 | 3.38687 | 11941.5293 | 0.00165 | 0.0076 | 167.5666
25.5 | 3.40044 | 12000.46191 | 0.00169 | 0.00764 | 168.3936
25.6 | 3.41369 | 12058.1709 | 0.00173 | 0.00768 | 169.2034
25.7 | 3.42687 | 12103.75391 | 0.00177 | 0.00772 | 169.843
25.8 | 3.44006 | 12167.63184 | 0.00181 | 0.00776 | 170.7394
25.9 | 3.45331 | 12218.59668 | 0.00186 | 0.00781 | 171.4545
26 | 3.46687 | 12278.69434 | 0.0019 | 0.00785 | 172.2978
26.1 | 3.48019 | 12325.69043 | 0.00194 | 0.00789 | 172.9573
26.2 | 3.49362 | 12388.36816 | 0.00198 | 0.00793 | 173.8368
26.3 | 3.50694 | 12437.10254 | 0.00202 | 0.00797 | 174.5207
26.4 | 3.52037 | 12499.08789 | 0.00206 | 0.00801 | 175.3905
26.5 | 3.53362 | 12539.69336 | 0.0021 | 0.00805 | 175.9602
26.6 | 3.54675 | 12613.96387 | 0.00215 | 0.0081 | 177.0024
26.7 | 3.56012 | 12661.40234 | 0.00219 | 0.00814 | 177.6681
26.8 | 3.57344 | 12717.57227 | 0.00224 | 0.00819 | 178.4563
26.9 | 3.58687 | 12772.65137 | 0.00227 | 0.00822 | 179.2292
27 | 3.60019 | 12821.73828 | 0.00231 | 0.00826 | 179.918
27.1 | 3.61362 | 12886.93652 | 0.00236 | 0.00831 | 180.8329
27.2 | 3.627 | 12933.21387 | 0.00241 | 0.00836 | 181.4822
27.3 | 3.64031 | 12995.08496 | 0.00245 | 0.0084 | 182.3504
27.4 | 3.65362 | 13051.84961 | 0.00249 | 0.00844 | 183.147
27.5 | 3.66669 | 13102.375 | 0.00253 | 0.00848 | 183.8559
27.6 | 3.68012 | 13149.06348 | 0.00258 | 0.00853 | 184.5111
27.7 | 3.69344 | 13221.9541 | 0.0026 | 0.00855 | 185.5339
27.8 | 3.70694 | 13266.27246 | 0.00267 | 0.00862 | 186.1558
27.9 | 3.72025 | 13329.93359 | 0.00269 | 0.00864 | 187.0491
28 | 3.73362 | 13368.89453 | 0.00275 | 0.0087 | 187.5958
28.1 | 3.74706 | 13437.08203 | 0.00278 | 0.00873 | 188.5526
28.2 | 3.76012 | 13495.37109 | 0.00283 | 0.00878 | 189.3706
28.3 | 3.77344 | 13543.78906 | 0.00287 | 0.00882 | 190.05
28.4 | 3.78669 | 13606.50977 | 0.00292 | 0.00887 | 190.9301
28.5 | 3.80012 | 13651.42773 | 0.00296 | 0.00891 | 191.5604
28.6 | 3.81337 | 13709.53906 | 0.00299 | 0.00894 | 192.3758
28.7 | 3.82681 | 13759.27637 | 0.00305 | 0.009 | 193.0738
28.8 | 3.84037 | 13823.34082 | 0.00309 | 0.00904 | 193.9727
28.9 | 3.85375 | 13885.68555 | 0.00314 | 0.00909 | 194.8476
29 | 3.867 | 13931.99414 | 0.00317 | 0.00912 | 195.4974
29.1 | 3.88012 | 13980.26758 | 0.00322 | 0.00917 | 196.1748
29.2 | 3.89337 | 14051.76074 | 0.00326 | 0.00921 | 197.178
29.3 | 3.90687 | 14096.90527 | 0.00331 | 0.00926 | 197.8114
29.4 | 3.92019 | 14162.27344 | 0.00335 | 0.0093 | 198.7287
29.5 | 3.93369 | 14206.30371 | 0.0034 | 0.00935 | 199.3466
29.6 | 3.94694 | 14265.14258 | 0.00344 | 0.00939 | 200.1722
29.7 | 3.96044 | 14323.52051 | 0.00348 | 0.00943 | 200.9914
29.8 | 3.97369 | 14369.07324 | 0.00353 | 0.00948 | 201.6306
29.9 | 3.98681 | 14443.32129 | 0.00357 | 0.00952 | 202.6724
30 | 3.99994 | 14489.17383 | 0.00361 | 0.00956 | 203.3159
30.1 | 4.01337 | 14546.24805 | 0.00366 | 0.00961 | 204.1167
30.2 | 4.02687 | 14592.09766 | 0.0037 | 0.00965 | 204.7601
30.3 | 4.04025 | 14652.93164 | 0.00375 | 0.0097 | 205.6138
30.4 | 4.05356 | 14715.81934 | 0.00378 | 0.00973 | 206.4962
30.5 | 4.067 | 14767.36621 | 0.00383 | 0.00978 | 207.2195
30.6 | 4.08037 | 14817.47168 | 0.00388 | 0.00983 | 207.9226
30.7 | 4.09362 | 14883.07422 | 0.00392 | 0.00987 | 208.8432
30.8 | 4.10669 | 14927.12695 | 0.00397 | 0.00992 | 209.4613
30.9 | 4.12006 | 14990.44922 | 0.00401 | 0.00996 | 210.3499
31 | 4.13337 | 15042.76953 | 0.00406 | 0.01001 | 211.0841
31.1 | 4.14687 | 15099.02344 | 0.00409 | 0.01004 | 211.8734
31.2 | 4.16025 | 15160.0332 | 0.00415 | 0.0101 | 212.7295
31.3 | 4.17362 | 15199.43066 | 0.0042 | 0.01015 | 213.2824
31.4 | 4.187 | 15274.00586 | 0.00424 | 0.01019 | 214.3288
31.5 | 4.20031 | 15325.04395 | 0.0043 | 0.01025 | 215.045
31.6 | 4.2135 | 15383.06348 | 0.00432 | 0.01027 | 215.8592
31.7 | 4.22675 | 15433.58887 | 0.00436 | 0.01031 | 216.5681
31.8 | 4.24012 | 15488.35645 | 0.00442 | 0.01037 | 217.3367
31.9 | 4.25344 | 15544.91504 | 0.00445 | 0.0104 | 218.1303
32 | 4.26681 | 15603.02344 | 0.00451 | 0.01046 | 218.9457
32.1 | 4.28025 | 15655.78613 | 0.00455 | 0.0105 | 219.6861
32.2 | 4.29375 | 15720.67578 | 0.0046 | 0.01055 | 220.5966
32.3 | 4.307 | 15764.95313 | 0.00464 | 0.01059 | 221.2179
32.4 | 4.32006 | 15823.29004 | 0.00469 | 0.01064 | 222.0365
32.5 | 4.33344 | 15883.89746 | 0.00473 | 0.01068 | 222.887
32.6 | 4.34669 | 15939.53418 | 0.00477 | 0.01072 | 223.6677
32.7 | 4.36012 | 16001.16016 | 0.00482 | 0.01077 | 224.5324
32.8 | 4.37362 | 16038.52246 | 0.00487 | 0.01082 | 225.0567
32.9 | 4.38694 | 16111.15527 | 0.00492 | 0.01087 | 226.0759
33 | 4.40044 | 16159.37012 | 0.00495 | 0.0109 | 226.7525
33.1 | 4.41375 | 16221.52441 | 0.00501 | 0.01096 | 227.6247
33.2 | 4.42687 | 16275.38184 | 0.00505 | 0.011 | 228.3804
33.3 | 4.43994 | 16326.67285 | 0.0051 | 0.01105 | 229.1001
33.4 | 4.45331 | 16386.39648 | 0.00514 | 0.01109 | 229.9382
33.5 | 4.46687 | 16440.51758 | 0.00519 | 0.01114 | 230.6976
33.6 | 4.48025 | 16497.04492 | 0.00523 | 0.01118 | 231.4908
33.7 | 4.49362 | 16556.70117 | 0.00529 | 0.01124 | 232.3279
33.8 | 4.50706 | 16609.12695 | 0.00532 | 0.01127 | 233.0636
33.9 | 4.52044 | 16660.91016 | 0.00537 | 0.01132 | 233.7902
34 | 4.53356 | 16725.60547 | 0.00542 | 0.01137 | 234.6981
34.1 | 4.54675 | 16774.29102 | 0.00546 | 0.01141 | 235.3812
34.2 | 4.56006 | 16842.88477 | 0.00551 | 0.01146 | 236.3437
34.3 | 4.5735 | 16883.60938 | 0.00555 | 0.0115 | 236.9152
34.4 | 4.58681 | 16951.00391 | 0.0056 | 0.01155 | 237.8609
34.5 | 4.60025 | 17000.77734 | 0.00564 | 0.01159 | 238.5593
34.6 | 4.61356 | 17053.43945 | 0.0057 | 0.01165 | 239.2983
34.7 | 4.62694 | 17118.16016 | 0.00574 | 0.01169 | 240.2065
34.8 | 4.64031 | 17166.26953 | 0.00578 | 0.01173 | 240.8816
34.9 | 4.65356 | 17234.55078 | 0.00584 | 0.01179 | 241.8397
35 | 4.66669 | 17278.68359 | 0.00588 | 0.01183 | 242.459
35.1 | 4.68006 | 17342.04688 | 0.00592 | 0.01187 | 243.3481
35.2 | 4.69356 | 17393.54492 | 0.00597 | 0.01192 | 244.0708
35.3 | 4.70687 | 17448.67773 | 0.00602 | 0.01197 | 244.8444
35.4 | 4.72031 | 17510.17188 | 0.00607 | 0.01202 | 245.7073
35.5 | 4.73369 | 17568.00586 | 0.00612 | 0.01207 | 246.5188
35.6 | 4.74706 | 17616.42773 | 0.00616 | 0.01211 | 247.1983
35.7 | 4.76019 | 17678.31445 | 0.00621 | 0.01216 | 248.0667
35.8 | 4.77337 | 17735.05859 | 0.00625 | 0.0122 | 248.863
35.9 | 4.78675 | 17792.96875 | 0.0063 | 0.01225 | 249.6756
36 | 4.8 | 17848.57813 | 0.00634 | 0.01229 | 250.4559
36.1 | 4.81344 | 17891.14648 | 0.00642 | 0.01237 | 251.0532
36.2 | 4.82687 | 17961.61914 | 0.00645 | 0.0124 | 252.0421
36.3 | 4.84037 | 18001.99805 | 0.00649 | 0.01244 | 252.6087
36.4 | 4.85381 | 18073.60547 | 0.00657 | 0.01252 | 253.6135
36.5 | 4.86694 | 18126.82422 | 0.00661 | 0.01256 | 254.3603
36.6 | 4.88019 | 18184.45703 | 0.00669 | 0.01264 | 255.169
36.7 | 4.89331 | 18234.71875 | 0.00675 | 0.0127 | 255.8743
36.8 | 4.90681 | 18288.40625 | 0.00677 | 0.01272 | 256.6277
36.9 | 4.92019 | 18357.31055 | 0.00683 | 0.01278 | 257.5946
37 | 4.93356 | 18407.88477 | 0.00688 | 0.01283 | 258.3042
37.1 | 4.947 | 18463.23633 | 0.00697 | 0.01292 | 259.0809
37.2 | 4.96037 | 18514.07617 | 0.00838 | 0.01433 | 259.7943
37.3 | 4.97381 | 18576.13281 | 0.01141 | 0.01736 | 260.6651
37.4 | 4.98669 | 18629.19727 | 0.00911 | 0.01506 | 261.4097
37.5 | 5.00006 | 18689.7793 | 0.01014 | 0.01609 | 262.2599
37.6 | 5.01337 | 18739.33789 | 0.01255 | 0.0185 | 262.9553
37.7 | 5.02675 | 18803.1543 | 0.01513 | 0.02108 | 263.8508
37.8 | 5.04031 | 18844.08594 | 0.01744 | 0.02339 | 264.4251
37.9 | 5.05356 | 18909.86523 | 0.02207 | 0.02802 | 265.3482
38 | 5.067 | 18970.69141 | 0.0236 | 0.02955 | 266.2017
38.1 | 5.08031 | 19025.81836 | 0.02298 | 0.02893 | 266.9752
38.2 | 5.09362 | 19087.24219 | 0.02367 | 0.02962 | 267.8372
38.3 | 5.10669 | 19122.60547 | 0.02301 | 0.02896 | 268.3334
38.4 | 5.12 | 19200.9082 | 0.02591 | 0.03186 | 269.4321
38.5 | 5.1335 | 19248.17383 | 0.0282 | 0.03415 | 270.0954
38.6 | 5.14694 | 19302.95313 | 0.02847 | 0.03442 | 270.8641
38.7 | 5.16025 | 19360.46875 | 0.02922 | 0.03517 | 271.6711
38.8 | 5.17362 | 19414.86523 | 0.02996 | 0.03591 | 272.4344
38.9 | 5.18712 | 19475.63281 | 0.03075 | 0.0367 | 273.2872
39 | 5.20025 | 19527.70313 | 0.03209 | 0.03804 | 274.0178
39.1 | 5.21337 | 19590.98633 | 0.03241 | 0.03836 | 274.9058
39.2 | 5.22681 | 19651.9082 | 0.03179 | 0.03774 | 275.7607
39.3 | 5.24 | 19696.39453 | 0.03196 | 0.03791 | 276.3849
39.4 | 5.25356 | 19749.97656 | 0.0328 | 0.03875 | 277.1368
39.5 | 5.26694 | 19818.63672 | 0.03224 | 0.03819 | 278.1003
39.6 | 5.28037 | 19868.99609 | 0.0366 | 0.04255 | 278.8069
39.7 | 5.29369 | 19929.64063 | 0.03794 | 0.04389 | 279.6579
39.8 | 5.307 | 19975.99805 | 0.03771 | 0.04366 | 280.3084
39.9 | 5.32019 | 20043.71875 | 0.03774 | 0.04369 | 281.2587
40 | 5.33331 | 20093.67578 | 0.03759 | 0.04354 | 281.9597
40.1 | 5.34669 | 20149.43164 | 0.03774 | 0.04369 | 282.7421
40.2 | 5.36012 | 20212.50391 | 0.03795 | 0.0439 | 283.6271
40.3 | 5.37356 | 20261.50781 | 0.03541 | 0.04136 | 284.3148
40.4 | 5.38687 | 20322.17578 | 0.02864 | 0.03459 | 285.1661
40.5 | 5.40044 | 20365.64258 | 0.02294 | 0.02889 | 285.776
40.6 | 5.41375 | 20436.08203 | 0.02329 | 0.02924 | 286.7644
40.7 | 5.42675 | 20491.10156 | 0.02571 | 0.03166 | 287.5365
40.8 | 5.44006 | 20544.91797 | 0.03894 | 0.04489 | 288.2916
40.9 | 5.45337 | 20602.53906 | 0.33088 | 0.33683 | 289.1002
41 | 5.46681 | 20656.97266 | 0.40453 | 0.41048 | 289.864
41.1 | 5.48019 | 20711.36523 | 0.33492 | 0.34087 | 290.6273
41.2 | 5.49362 | 20772.47266 | 0.33783 | 0.34378 | 291.4847
41.3 | 5.507 | 20821.87305 | 0.35691 | 0.36286 | 292.1779
41.4 | 5.52044 | 20888.20313 | 0.32352 | 0.32947 | 293.1087
41.5 | 5.53362 | 20937.78906 | 0.29945 | 0.3054 | 293.8045
41.6 | 5.54669 | 20987.51758 | 0.28648 | 0.29243 | 294.5023
41.7 | 5.56 | 21060.06055 | 0.27328 | 0.27923 | 295.5203
41.8 | 5.57331 | 21100.88086 | 0.23599 | 0.24194 | 296.0931
41.9 | 5.58681 | 21172.77344 | 0.24944 | 0.25539 | 297.1019
42 | 5.60031 | 21214.81836 | 0.29523 | 0.30118 | 297.6919
42.1 | 5.61362 | 21273.82813 | 0.35414 | 0.36009 | 298.5199
42.2 | 5.62719 | 21336.72461 | 0.34615 | 0.3521 | 299.4025
42.3 | 5.64037 | 21385.99219 | 0.35031 | 0.35626 | 300.0938
42.4 | 5.65356 | 21457.73633 | 0.3593 | 0.36525 | 301.1005
42.5 | 5.66675 | 21502.43164 | 0.33588 | 0.34183 | 301.7277
42.6 | 5.68006 | 21557.70898 | 0.67738 | 0.68333 | 302.5034
42.7 | 5.6935 | 21608.60352 | 0.57608 | 0.58203 | 303.2176
42.8 | 5.70681 | 21668.32227 | 0.49853 | 0.50448 | 304.0555
42.9 | 5.72044 | 21729.16016 | 0.5667 | 0.57265 | 304.9092
43 | 5.73362 | 21783.9707 | 0.53196 | 0.53791 | 305.6784
43.1 | 5.74706 | 21831.42188 | 0.50268 | 0.50863 | 306.3442
43.2 | 5.76025 | 21895.47266 | 0.48214 | 0.48809 | 307.243
43.3 | 5.77337 | 21943.42383 | 0.4431 | 0.44905 | 307.9158
43.4 | 5.78669 | 22012.27344 | 0.46031 | 0.46626 | 308.882
43.5 | 5.80006 | 22065.63281 | 0.39523 | 0.40118 | 309.6307
43.6 | 5.81356 | 22117.27148 | 0.50935 | 0.5153 | 310.3553
43.7 | 5.82681 | 22173.2207 | 0.38002 | 0.38597 | 311.1404
43.8 | 5.84037 | 22220.60742 | 0.48864 | 0.49459 | 311.8054
43.9 | 5.85381 | 22296.95703 | 0.38482 | 0.39077 | 312.8767
44 | 5.867 | 22341.99805 | 0.43449 | 0.44044 | 313.5087
44.1 | 5.88006 | 22403.93945 | 0.41753 | 0.42348 | 314.3779
44.2 | 5.89337 | 22451.65625 | 0.41991 | 0.42586 | 315.0475
44.3 | 5.90687 | 22506.2832 | 0.41254 | 0.41849 | 315.814
44.4 | 5.92012 | 22567.24023 | 0.44888 | 0.45483 | 316.6694
44.5 | 5.93356 | 22622.56445 | 0.43896 | 0.44491 | 317.4457
44.6 | 5.947 | 22683.95703 | 0.41493 | 0.42088 | 318.3072
44.7 | 5.96037 | 22738.19531 | 0.44143 | 0.44738 | 319.0683
44.8 | 5.97369 | 22785.82227 | 0.47632 | 0.48227 | 319.7366
44.9 | 5.98681 | 22848.7832 | 0.39767 | 0.40362 | 320.6201
45 | 5.99994 | 22911.38086 | 0.44952 | 0.45547 | 321.4985
45.1 | 6.01325 | 22960.60156 | 0.38767 | 0.39362 | 322.1891
45.2 | 6.02681 | 23022.10742 | 0.44573 | 0.45168 | 323.0522
45.3 | 6.04012 | 23056.52734 | 0.4039 | 0.40985 | 323.5352
45.4 | 6.0535 | 23133.53516 | 0.39483 | 0.40078 | 324.6158
45.5 | 6.06706 | 23182.85938 | 0.4819 | 0.48785 | 325.3079
45.6 | 6.08044 | 23240.94141 | 0.29364 | 0.29959 | 326.1229
45.7 | 6.09356 | 23306.67773 | 0.49786 | 0.50381 | 327.0454
45.8 | 6.10669 | 23349.92578 | 0.34802 | 0.35397 | 327.6522
45.9 | 6.12012 | 23412.43555 | 0.4127 | 0.41865 | 328.5294
46 | 6.13344 | 23459.86328 | 0.41323 | 0.41918 | 329.1949
46.1 | 6.14687 | 23527.89844 | 0.36665 | 0.3726 | 330.1496
46.2 | 6.16037 | 23585.87109 | 0.44291 | 0.44886 | 330.9631
46.3 | 6.17375 | 23632.22461 | 0.35598 | 0.36193 | 331.6135
46.4 | 6.18706 | 23685.47852 | 0.43478 | 0.44073 | 332.3608
46.5 | 6.20025 | 23749.49219 | 0.38173 | 0.38768 | 333.2591
46.6 | 6.21344 | 23803.85156 | 0.39979 | 0.40574 | 334.0218
46.7 | 6.22669 | 23861.30078 | 0.41771 | 0.42366 | 334.828
46.8 | 6.24006 | 23913.02344 | 0.37123 | 0.37718 | 335.5538
46.9 | 6.25356 | 23973.13477 | 0.43244 | 0.43839 | 336.3973
47 | 6.26694 | 24022.26563 | 0.37316 | 0.37911 | 337.0867
47.1 | 6.28037 | 24076.63672 | 0.41551 | 0.42146 | 337.8496
47.2 | 6.29375 | 24148.21484 | 0.39979 | 0.40574 | 338.854
47.3 | 6.30706 | 24195.60352 | 0.38636 | 0.39231 | 339.519
47.4 | 6.32006 | 24256.875 | 0.42341 | 0.42936 | 340.3788
47.5 | 6.33331 | 24296.39453 | 0.37412 | 0.38007 | 340.9333
47.6 | 6.34675 | 24370.92188 | 0.42213 | 0.42808 | 341.9791
47.7 | 6.36012 | 24420.30469 | 0.38803 | 0.39398 | 342.6721
47.8 | 6.37344 | 24464.81055 | 0.39985 | 0.4058 | 343.2966
47.9 | 6.38694 | 24528.97656 | 0.41172 | 0.41767 | 344.197
48 | 6.4005 | 24581.64063 | 0.38099 | 0.38694 | 344.936
48.1 | 6.41369 | 24635.3125 | 0.42146 | 0.42741 | 345.6891
48.2 | 6.42694 | 24697.26367 | 0.38266 | 0.38861 | 346.5584
48.3 | 6.44006 | 24753.14063 | 0.40944 | 0.41539 | 347.3425
48.4 | 6.45331 | 24815.72656 | 0.40132 | 0.40727 | 348.2207
48.5 | 6.46687 | 24865.31055 | 0.38944 | 0.39539 | 348.9165
48.6 | 6.48025 | 24909.11523 | 0.41712 | 0.42307 | 349.5312
48.7 | 6.49369 | 24984.15039 | 0.38194 | 0.38789 | 350.5841
48.8 | 6.50694 | 25025.04883 | 0.41466 | 0.42061 | 351.158
48.9 | 6.5205 | 25094.78711 | 0.39344 | 0.39939 | 352.1366
49 | 6.53362 | 25145.07227 | 0.39756 | 0.40351 | 352.8422
49.1 | 6.54662 | 25197.87891 | 0.4111 | 0.41705 | 353.5832
49.2 | 6.56006 | 25258.91406 | 0.3843 | 0.39025 | 354.4397
49.3 | 6.57344 | 25304.95313 | 0.41639 | 0.42234 | 355.0857
49.4 | 6.58681 | 25371.04492 | 0.38838 | 0.39433 | 356.0131
49.5 | 6.60019 | 25426.48828 | 0.40438 | 0.41033 | 356.7911
49.6 | 6.61369 | 25477.46875 | 0.40464 | 0.41059 | 357.5065
49.7 | 6.62706 | 25528.54492 | 0.3886 | 0.39455 | 358.2232
49.8 | 6.64031 | 25592.27734 | 0.41536 | 0.42131 | 359.1175
49.9 | 6.65356 | 25649.98633 | 0.38597 | 0.39192 | 359.9273
50 | 6.66669 | 25707.74805 | 0.40932 | 0.41527 | 360.7378
50.1 | 6.67994 | 25751.31445 | 0.39868 | 0.40463 | 361.3492
50.2 | 6.6935 | 25814.47656 | 0.39388 | 0.39983 | 362.2355
50.3 | 6.707 | 25860.82227 | 0.41227 | 0.41822 | 362.8858
50.4 | 6.72025 | 25923.09375 | 0.3861 | 0.39205 | 363.7596
50.5 | 6.73362 | 25977.72266 | 0.4122 | 0.41815 | 364.5262
50.6 | 6.74712 | 26038.90039 | 0.39386 | 0.39981 | 365.3846
50.7 | 6.76019 | 26092.60938 | 0.39927 | 0.40522 | 366.1383
50.8 | 6.77331 | 26133.73633 | 0.40796 | 0.41391 | 366.7154
50.9 | 6.78675 | 26208.30273 | 0.38812 | 0.39407 | 367.7617
51 | 6.80012 | 26259.32031 | 0.41299 | 0.41894 | 368.4776
51.1 | 6.81337 | 26314.63672 | 0.39055 | 0.3965 | 369.2538
51.2 | 6.82694 | 26367.37305 | 0.40404 | 0.40999 | 369.9938
51.3 | 6.8405 | 26421.48828 | 0.40319 | 0.40914 | 370.7532
51.4 | 6.85375 | 26479.0293 | 0.39152 | 0.39747 | 371.5606
51.5 | 6.867 | 26537.875 | 0.41196 | 0.41791 | 372.3864
51.6 | 6.88012 | 26587.62891 | 0.38903 | 0.39498 | 373.0845
51.7 | 6.89337 | 26655.11719 | 0.40768 | 0.41363 | 374.0315
51.8 | 6.90669 | 26696.0957 | 0.39865 | 0.4046 | 374.6066
51.9 | 6.92025 | 26752.35352 | 0.39569 | 0.40164 | 375.396
52 | 6.93369 | 26820.58008 | 0.40948 | 0.41543 | 376.3534
52.1 | 6.94694 | 26867.9082 | 0.38921 | 0.39516 | 377.0175
52.2 | 6.96044 | 26931.65234 | 0.40982 | 0.41577 | 377.912
52.3 | 6.97375 | 26974.20117 | 0.39497 | 0.40092 | 378.509
52.4 | 6.98675 | 27038.11133 | 0.39978 | 0.40573 | 379.4058
52.5 | 6.99994 | 27094.18555 | 0.40615 | 0.4121 | 380.1927
52.6 | 7.01344 | 27144.53906 | 0.39074 | 0.39669 | 380.8992
52.7 | 7.02694 | 27198.17969 | 0.41042 | 0.41637 | 381.6519
52.8 | 7.04019 | 27263.35742 | 0.39245 | 0.3984 | 382.5665
52.9 | 7.05369 | 27309.29883 | 0.40342 | 0.40937 | 383.2112
53 | 7.06706 | 27367.51367 | 0.40257 | 0.40852 | 384.0281
53.1 | 7.08031 | 27422.04688 | 0.3933 | 0.39925 | 384.7933
53.2 | 7.09356 | 27483.13867 | 0.40972 | 0.41567 | 385.6506
53.3 | 7.10669 | 27541.90039 | 0.39122 | 0.39717 | 386.4751
53.4 | 7.11994 | 27590.66211 | 0.40623 | 0.41218 | 387.1594
53.5 | 7.13344 | 27652.70508 | 0.39915 | 0.4051 | 388.03
53.6 | 7.14706 | 27702.00391 | 0.39638 | 0.40233 | 388.7217
53.7 | 7.16025 | 27759.23047 | 0.40796 | 0.41391 | 389.5248
53.8 | 7.17369 | 27805.10742 | 0.39122 | 0.39717 | 390.1685
53.9 | 7.18706 | 27877.20508 | 0.40799 | 0.41394 | 391.1802
54 | 7.20025 | 27923.66211 | 0.39624 | 0.40219 | 391.8321
54.1 | 7.21337 | 27972.32227 | 0.39953 | 0.40548 | 392.5149
54.2 | 7.22675 | 28036.59766 | 0.40549 | 0.41144 | 393.4168
54.3 | 7.24019 | 28091.73242 | 0.39229 | 0.39824 | 394.1905
54.4 | 7.25337 | 28144.35742 | 0.40862 | 0.41457 | 394.929
54.5 | 7.26687 | 28204.13086 | 0.39415 | 0.4001 | 395.7677
54.6 | 7.28044 | 28247.29102 | 0.40242 | 0.40837 | 396.3733
54.7 | 7.29369 | 28312.58398 | 0.40268 | 0.40863 | 397.2896
54.8 | 7.30687 | 28365.65625 | 0.39417 | 0.40012 | 398.0343
54.9 | 7.32012 | 28416.22266 | 0.40819 | 0.41414 | 398.7438
55 | 7.33337 | 28494.09375 | 0.39299 | 0.39894 | 399.8365
55.1 | 7.34656 | 28523.63086 | 0.40476 | 0.41071 | 400.251
55.2 | 7.36012 | 28582.92383 | 0.39992 | 0.40587 | 401.083
55.3 | 7.37362 | 28637.11719 | 0.39654 | 0.40249 | 401.8435
55.4 | 7.38687 | 28696.03711 | 0.40695 | 0.4129 | 402.6703
55.5 | 7.40044 | 28760.84375 | 0.39279 | 0.39874 | 403.5797
55.6 | 7.414 | 28810.03711 | 0.40637 | 0.41232 | 404.2699
55.7 | 7.42694 | 28857.7168 | 0.39747 | 0.40342 | 404.939
55.8 | 7.43994 | 28923.41016 | 0.39907 | 0.40502 | 405.8608
55.9 | 7.45344 | 28969.72266 | 0.40511 | 0.41106 | 406.5107
56 | 7.46681 | 29031.93555 | 0.3934 | 0.39935 | 407.3837
56.1 | 7.48012 | 29086.1582 | 0.40714 | 0.41309 | 408.1445
56.2 | 7.4935 | 29130.78906 | 0.39557 | 0.40152 | 408.7708
56.3 | 7.50712 | 29191.02344 | 0.40149 | 0.40744 | 409.616
56.4 | 7.52044 | 29237.98828 | 0.40292 | 0.40887 | 410.2751
56.5 | 7.53362 | 29310.91797 | 0.39471 | 0.40066 | 411.2984
56.6 | 7.54675 | 29359.25781 | 0.40711 | 0.41306 | 411.9768
56.7 | 7.56 | 29413.04688 | 0.39437 | 0.40032 | 412.7315
56.8 | 7.57325 | 29456.09375 | 0.40355 | 0.4095 | 413.3356
56.9 | 7.58694 | 29520.06445 | 0.40073 | 0.40668 | 414.2332
57 | 7.60031 | 29574.61719 | 0.39641 | 0.40236 | 414.9987
57.1 | 7.6135 | 29628.55664 | 0.4064 | 0.41235 | 415.7556
57.2 | 7.627 | 29684.95703 | 0.39389 | 0.39984 | 416.547
57.3 | 7.64037 | 29743.75195 | 0.40506 | 0.41101 | 417.3721
57.4 | 7.65344 | 29785.46875 | 0.39864 | 0.40459 | 417.9575
57.5 | 7.66662 | 29850.37891 | 0.3984 | 0.40435 | 418.8683
57.6 | 7.68006 | 29906.51367 | 0.40511 | 0.41106 | 419.656
57.7 | 7.69356 | 29962.22656 | 0.39412 | 0.40007 | 420.4378
57.8 | 7.70681 | 30018.63086 | 0.40596 | 0.41191 | 421.2292
57.9 | 7.72037 | 30057.39453 | 0.39691 | 0.40286 | 421.7732
58 | 7.73375 | 30127.97852 | 0.40044 | 0.40639 | 422.7636
58.1 | 7.747 | 30182.57031 | 0.40343 | 0.40938 | 423.5297
58.2 | 7.76019 | 30231.08789 | 0.39496 | 0.40091 | 424.2105
58.3 | 7.77337 | 30289.74023 | 0.4062 | 0.41215 | 425.0335
58.4 | 7.78662 | 30343.54688 | 0.39567 | 0.40162 | 425.7886
58.5 | 7.79994 | 30389.35352 | 0.40232 | 0.40827 | 426.4313
58.6 | 7.81356 | 30455.30273 | 0.40152 | 0.40747 | 427.3567
58.7 | 7.827 | 30497.24023 | 0.39634 | 0.40229 | 427.9452
58.8 | 7.84031 | 30568.31641 | 0.40578 | 0.41173 | 428.9426
58.9 | 7.85387 | 30618.42383 | 0.39504 | 0.40099 | 429.6457
59 | 7.86706 | 30665.28711 | 0.40378 | 0.40973 | 430.3033
59.1 | 7.88006 | 30727.93555 | 0.39967 | 0.40562 | 431.1824
59.2 | 7.89325 | 30778.11914 | 0.39802 | 0.40397 | 431.8866
59.3 | 7.90687 | 30835.76563 | 0.4048 | 0.41075 | 432.6955
59.4 | 7.92019 | 30891.0332 | 0.39505 | 0.401 | 433.471
59.5 | 7.93356 | 30941.73633 | 0.40478 | 0.41073 | 434.1825
59.6 | 7.94712 | 30995.78711 | 0.39801 | 0.40396 | 434.941
59.7 | 7.96037 | 31049.41602 | 0.39978 | 0.40573 | 435.6935
59.8 | 7.97362 | 31098.38672 | 0.40348 | 0.40943 | 436.3807
59.9 | 7.98675 | 31170.34375 | 0.39553 | 0.40148 | 437.3904
60 | 8 | 31214.00781 | 0.40525 | 0.4112 | 438.0031
60.1 | 8.01325 | 31266.66016 | 0.39673 | 0.40268 | 438.7419
60.2 | 8.02681 | 31309.08594 | 0.40147 | 0.40742 | 439.3372
60.3 | 8.04044 | 31382.29297 | 0.40194 | 0.40789 | 440.3645
60.4 | 8.05356 | 31425.91797 | 0.39645 | 0.4024 | 440.9767
60.5 | 8.067 | 31480.7793 | 0.40524 | 0.41119 | 441.7465
60.6 | 8.08037 | 31536.41797 | 0.3959 | 0.40185 | 442.5272
60.7 | 8.09356 | 31590.04492 | 0.40292 | 0.40887 | 443.2797
60.8 | 8.10656 | 31641.74219 | 0.40035 | 0.4063 | 444.0052
60.9 | 8.12006 | 31704.41016 | 0.39772 | 0.40367 | 444.8845
61 | 8.13356 | 31748.4082 | 0.40468 | 0.41063 | 445.5019
61.1 | 8.14681 | 31812.99805 | 0.39557 | 0.40152 | 446.4083
61.2 | 8.16031 | 31864.55664 | 0.404 | 0.40995 | 447.1318
61.3 | 8.17381 | 31907.86914 | 0.39883 | 0.40478 | 447.7395
61.4 | 8.187 | 31974.61328 | 0.39922 | 0.40517 | 448.6761
61.5 | 8.20019 | 32017.88672 | 0.40368 | 0.40963 | 449.2833
61.6 | 8.2135 | 32084.42578 | 0.39583 | 0.40178 | 450.217
61.7 | 8.22681 | 32138.55078 | 0.40459 | 0.41054 | 450.9765
61.8 | 8.23981 | 32180.83984 | 0.3976 | 0.40355 | 451.5699
61.9 | 8.25356 | 32235.17773 | 0.40072 | 0.40667 | 452.3324
62 | 8.267 | 32297.98438 | 0.40237 | 0.40832 | 453.2137
62.1 | 8.28031 | 32334.78711 | 0.39652 | 0.40247 | 453.7302
62.2 | 8.29375 | 32415.26563 | 0.40469 | 0.41064 | 454.8595
62.3 | 8.30712 | 32453.52148 | 0.39675 | 0.4027 | 455.3963
62.4 | 8.32012 | 32504.28125 | 0.40204 | 0.40799 | 456.1085
62.5 | 8.33325 | 32556.7207 | 0.40095 | 0.4069 | 456.8444
62.6 | 8.34681 | 32616.11719 | 0.39757 | 0.40352 | 457.6779
62.7 | 8.36006 | 32667.65234 | 0.40433 | 0.41028 | 458.401
62.8 | 8.37337 | 32723.49805 | 0.39633 | 0.40228 | 459.1846
62.9 | 8.387 | 32764.70313 | 0.40312 | 0.40907 | 459.7628
63 | 8.4005 | 32830.54297 | 0.39959 | 0.40554 | 460.6867
63.1 | 8.41369 | 32877.60156 | 0.39881 | 0.40476 | 461.3471
63.2 | 8.42681 | 32933.20313 | 0.40363 | 0.40958 | 462.1273
63.3 | 8.44019 | 32995.19531 | 0.39629 | 0.40224 | 462.9972
63.4 | 8.45319 | 33047.22266 | 0.40386 | 0.40981 | 463.7272
63.5 | 8.46675 | 33090.65234 | 0.39837 | 0.40432 | 464.3367
63.6 | 8.48031 | 33141.50391 | 0.40011 | 0.40606 | 465.0502
63.7 | 8.49369 | 33203.29688 | 0.40262 | 0.40857 | 465.9173
63.8 | 8.50694 | 33256.21484 | 0.39665 | 0.4026 | 466.6599
63.9 | 8.52044 | 33309.98828 | 0.4042 | 0.41015 | 467.4144
64 | 8.53375 | 33366.5 | 0.39743 | 0.40338 | 468.2074
64.1 | 8.5465 | 33413.22266 | 0.40135 | 0.4073 | 468.863
64.2 | 8.55994 | 33464.08203 | 0.40144 | 0.40739 | 469.5767
64.3 | 8.5735 | 33529.39844 | 0.39741 | 0.40336 | 470.4933
64.4 | 8.58681 | 33566.71484 | 0.40412 | 0.41007 | 471.0169
64.5 | 8.60019 | 33630.27734 | 0.39684 | 0.40279 | 471.9088
64.6 | 8.61369 | 33679.58984 | 0.40242 | 0.40837 | 472.6008
64.7 | 8.62731 | 33720.17578 | 0.40024 | 0.40619 | 473.1703
64.8 | 8.64019 | 33775.875 | 0.39839 | 0.40434 | 473.9519
64.9 | 8.65362 | 33836.88672 | 0.40365 | 0.4096 | 474.808
65 | 8.66675 | 33883.1875 | 0.39661 | 0.40256 | 475.4577
65.1 | 8.68 | 33937.41406 | 0.40324 | 0.40919 | 476.2186
65.2 | 8.69344 | 33978.55078 | 0.39908 | 0.40503 | 476.7959
65.3 | 8.707 | 34025.64844 | 0.39951 | 0.40546 | 477.4568
65.4 | 8.72044 | 34089.73047 | 0.4029 | 0.40885 | 478.356
65.5 | 8.73362 | 34132.94922 | 0.39676 | 0.40271 | 478.9624
65.6 | 8.74719 | 34185.63281 | 0.40375 | 0.4097 | 479.7017
65.7 | 8.76025 | 34233.46094 | 0.3981 | 0.40405 | 480.3728
65.8 | 8.77325 | 34277.90234 | 0.40067 | 0.40662 | 480.9965
65.9 | 8.78669 | 34298.43359 | 0.40196 | 0.40791 | 481.2846
66 | 8.80019 | 34303.19531 | 0.39725 | 0.4032 | 481.3514
66.1 | 8.81344 | 34330.34766 | 0.40389 | 0.40984 | 481.7324
66.2 | 8.82675 | 34388.78516 | 0.39741 | 0.40336 | 482.5524
66.3 | 8.84056 | 34439.33984 | 0.40174 | 0.40769 | 483.2618
66.4 | 8.85381 | 34464.19531 | 0.40088 | 0.40683 | 483.6106
66.5 | 8.86687 | 34492.71484 | 0.39805 | 0.404 | 484.0108
66.524 | 8.86987 | 34314.9375 | 0.39686 | 0.40281 | 481.5161
66.526 | 8.8705 | 33962.67969 | 0.39689 | 0.40284 | 476.5732
66.528 | 8.87144 | 33205.60156 | 0.39693 | 0.40288 | 465.9497
66.53 | 8.87256 | 32047.71484 | 0.39694 | 0.40289 | 449.7019
66.532 | 8.87381 | 30607.90039 | 0.3969 | 0.40285 | 429.498
66.534 | 8.87512 | 28975.86523 | 0.39686 | 0.40281 | 406.5969
66.536 | 8.87637 | 27188.7207 | 0.39689 | 0.40284 | 381.5192
66.538 | 8.87762 | 25289.82813 | 0.39701 | 0.40296 | 354.8735
66.54 | 8.879 | 23334.60156 | 0.39714 | 0.40309 | 327.4372
66.542 | 8.88037 | 21362.17578 | 0.39722 | 0.40317 | 299.7596
66.544 | 8.88175 | 19397.98047 | 0.39732 | 0.40327 | 272.1975

## PP3
Time | Extension | Load | Strain 1 | Corrected Strain | Sigma
(s) | (mm) | (N) | (mm/mm) | (mm/mm) | N/mm |  | Loading Area | 69.87787
0 | 0 | 335.7597 | 9e-05 | 0 | 4.804951 |  | Max load: | 34282.09766 | * Corrected Strain consist in adjusting measured strain values so they start from zero
0.1 | 0.01081 | 378.1304 | 0.00011 | 2e-05 | 5.411304 |  | Max Extension: | 8.43831
0.188 | 0.02462 | 504.17307 | 0.00018 | 9e-05 | 7.215061
0.288 | 0.03837 | 615.78656 | 0.00024 | 0.00015 | 8.812326
0.388 | 0.05175 | 720.23517 | 0.0003 | 0.00021 | 10.30706
0.488 | 0.06519 | 807.54401 | 0.00035 | 0.00026 | 11.55651
0.588 | 0.07862 | 893.41339 | 0.0004 | 0.00031 | 12.78536
0.688 | 0.09187 | 983.55609 | 0.00045 | 0.00036 | 14.07536
0.788 | 0.10537 | 1085.07446 | 0.0005 | 0.00041 | 15.52816
0.888 | 0.11875 | 1171.07312 | 0.00056 | 0.00047 | 16.75886
0.988 | 0.13206 | 1271.96875 | 0.00062 | 0.00053 | 18.20274
1.088 | 0.14519 | 1363.23779 | 0.00067 | 0.00058 | 19.50886
1.188 | 0.15844 | 1450.26941 | 0.00072 | 0.00063 | 20.75435
1.288 | 0.17187 | 1543.61096 | 0.00077 | 0.00068 | 22.09013
1.388 | 0.18531 | 1620.34998 | 0.00081 | 0.00072 | 23.18831
1.488 | 0.19862 | 1711.03174 | 0.00086 | 0.00077 | 24.48603
1.588 | 0.21187 | 1797.80701 | 0.00092 | 0.00083 | 25.72785
1.688 | 0.2255 | 1881.50745 | 0.00097 | 0.00088 | 26.92566
1.788 | 0.23875 | 1973.00598 | 0.00102 | 0.00093 | 28.23506
1.888 | 0.25194 | 2041.21375 | 0.00106 | 0.00097 | 29.21116
1.988 | 0.26519 | 2128.58643 | 0.00111 | 0.00102 | 30.46153
2.088 | 0.27844 | 2194.64966 | 0.00115 | 0.00106 | 31.40694
2.188 | 0.29194 | 2287.02148 | 0.00119 | 0.0011 | 32.72884 | * For stress-strain graph, following ISO standard, range taken is from 0.0005 to 0.0025
2.288 | 0.30531 | 2345.06909 | 0.00123 | 0.00114 | 33.55954
2.388 | 0.31862 | 2417.12988 | 0.00128 | 0.00119 | 34.59078
2.488 | 0.332 | 2489.67603 | 0.00132 | 0.00123 | 35.62896
2.588 | 0.34537 | 2556.19824 | 0.00136 | 0.00127 | 36.58094
2.688 | 0.35875 | 2616.03638 | 0.00139 | 0.0013 | 37.43727
2.788 | 0.37187 | 2692.30347 | 0.00143 | 0.00134 | 38.5287
2.888 | 0.38512 | 2744.58594 | 0.00147 | 0.00138 | 39.2769
2.988 | 0.3985 | 2802.6189 | 0.00151 | 0.00142 | 40.10739
3.088 | 0.412 | 2862.3418 | 0.00154 | 0.00145 | 40.96207
3.188 | 0.42531 | 2926.19067 | 0.00158 | 0.00149 | 41.87579
3.288 | 0.43862 | 2983.73633 | 0.00161 | 0.00152 | 42.6993
3.388 | 0.45206 | 3037.07373 | 0.00165 | 0.00156 | 43.4626
3.488 | 0.46537 | 3103.85718 | 0.00169 | 0.0016 | 44.41832
3.588 | 0.47862 | 3154.36914 | 0.00172 | 0.00163 | 45.14118
3.688 | 0.49181 | 3219.8877 | 0.00176 | 0.00167 | 46.07879
3.788 | 0.50519 | 3261.31201 | 0.00179 | 0.0017 | 46.6716
3.888 | 0.51856 | 3328.98242 | 0.00182 | 0.00173 | 47.64001
3.988 | 0.53194 | 3373.24341 | 0.00186 | 0.00177 | 48.27342
4.088 | 0.54531 | 3415.01318 | 0.00189 | 0.0018 | 48.87117
4.188 | 0.55881 | 3468.71094 | 0.00192 | 0.00183 | 49.63962
4.288 | 0.57212 | 3528.84644 | 0.00195 | 0.00186 | 50.5002
4.388 | 0.58531 | 3561.76318 | 0.00199 | 0.0019 | 50.97126
4.488 | 0.5985 | 3609.98315 | 0.00201 | 0.00192 | 51.66132
4.588 | 0.61181 | 3649.37231 | 0.00204 | 0.00195 | 52.22501
4.688 | 0.62519 | 3688.59668 | 0.00207 | 0.00198 | 52.78634
4.788 | 0.63862 | 3738.57471 | 0.00209 | 0.002 | 53.50156
4.888 | 0.65194 | 3793.01636 | 0.00213 | 0.00204 | 54.28065
4.988 | 0.66544 | 3827.83154 | 0.00215 | 0.00206 | 54.77888
5.088 | 0.67881 | 3866.1145 | 0.00218 | 0.00209 | 55.32674
5.188 | 0.692 | 3928.27832 | 0.00222 | 0.00213 | 56.21635
5.288 | 0.70519 | 3965.74463 | 0.00224 | 0.00215 | 56.75251
5.388 | 0.71844 | 4004.13794 | 0.00228 | 0.00219 | 57.30195
5.488 | 0.73187 | 4062.68994 | 0.0023 | 0.00221 | 58.13987
5.588 | 0.74531 | 4104.23633 | 0.00233 | 0.00224 | 58.73443
5.688 | 0.75862 | 4152.9668 | 0.00236 | 0.00227 | 59.43179
5.788 | 0.772 | 4195.521 | 0.0024 | 0.00231 | 60.04077
5.888 | 0.78544 | 4244.66895 | 0.00243 | 0.00234 | 60.74411
5.988 | 0.79875 | 4277.17822 | 0.00246 | 0.00237 | 61.20934
6.088 | 0.81187 | 4337.14258 | 0.00248 | 0.00239 | 62.06747
6.188 | 0.82512 | 4382.25293 | 0.00251 | 0.00242 | 62.71303
6.288 | 0.8385 | 4422.04346 | 0.00254 | 0.00245 | 63.28246
6.388 | 0.852 | 4466.021 | 0.00258 | 0.00249 | 63.91181
6.488 | 0.86531 | 4501.01855 | 0.0026 | 0.00251 | 64.41265
6.588 | 0.87862 | 4550.41016 | 0.00262 | 0.00253 | 65.11948
6.688 | 0.89206 | 4589.7876 | 0.00266 | 0.00257 | 65.683
6.788 | 0.90537 | 4635.85498 | 0.00268 | 0.00259 | 66.34225
6.888 | 0.91862 | 4678.68359 | 0.0027 | 0.00261 | 66.95516
6.988 | 0.93187 | 4720.61865 | 0.00274 | 0.00265 | 67.55528
7.088 | 0.94519 | 4772.51514 | 0.00277 | 0.00268 | 68.29795
7.188 | 0.95856 | 4807.96289 | 0.0028 | 0.00271 | 68.80523
7.288 | 0.97194 | 4852.04297 | 0.00282 | 0.00273 | 69.43605
7.388 | 0.98531 | 4901.7085 | 0.00286 | 0.00277 | 70.1468
7.488 | 0.99869 | 4948.85889 | 0.00289 | 0.0028 | 70.82155
7.588 | 1.01212 | 4996.50684 | 0.00292 | 0.00283 | 71.50343
7.688 | 1.02537 | 5043.81934 | 0.00295 | 0.00286 | 72.1805
7.788 | 1.0385 | 5086.49121 | 0.00298 | 0.00289 | 72.79116
7.888 | 1.05175 | 5125.24268 | 0.00302 | 0.00293 | 73.34572
7.988 | 1.06519 | 5188.58203 | 0.00305 | 0.00296 | 74.25215
8.088 | 1.07862 | 5222.30029 | 0.00308 | 0.00299 | 74.73468
8.188 | 1.09187 | 5272.89453 | 0.00311 | 0.00302 | 75.45872
8.288 | 1.10537 | 5320.89111 | 0.00314 | 0.00305 | 76.14559
8.388 | 1.11887 | 5377.12012 | 0.00317 | 0.00308 | 76.95026
8.488 | 1.13206 | 5411.52881 | 0.0032 | 0.00311 | 77.44267
8.588 | 1.14525 | 5472.3999 | 0.00323 | 0.00314 | 78.31378
8.688 | 1.1585 | 5508.04541 | 0.00327 | 0.00318 | 78.82389
8.788 | 1.17187 | 5556.64258 | 0.0033 | 0.00321 | 79.51935
8.888 | 1.18525 | 5612.29102 | 0.00334 | 0.00325 | 80.31572
8.988 | 1.19862 | 5653.40869 | 0.00336 | 0.00327 | 80.90414
9.088 | 1.212 | 5700.94189 | 0.0034 | 0.00331 | 81.58437
9.188 | 1.22537 | 5755.43604 | 0.00343 | 0.00334 | 82.36422
9.288 | 1.23875 | 5803.96729 | 0.00347 | 0.00338 | 83.05874
9.388 | 1.252 | 5845.36035 | 0.0035 | 0.00341 | 83.6511
9.488 | 1.26512 | 5906.62305 | 0.00353 | 0.00344 | 84.52781
9.588 | 1.27837 | 5939.93604 | 0.00357 | 0.00348 | 85.00454
9.688 | 1.29194 | 6004.50684 | 0.0036 | 0.00351 | 85.92859
9.788 | 1.30531 | 6053.16699 | 0.00364 | 0.00355 | 86.62495
9.888 | 1.31862 | 6095.67773 | 0.00367 | 0.00358 | 87.23331
9.988 | 1.332 | 6139.31201 | 0.0037 | 0.00361 | 87.85775
10.088 | 1.34544 | 6207.84424 | 0.00374 | 0.00365 | 88.83849
10.188 | 1.35869 | 6245.1377 | 0.00376 | 0.00367 | 89.37219
10.288 | 1.37187 | 6302.98682 | 0.0038 | 0.00371 | 90.20005
10.388 | 1.38512 | 6343.48779 | 0.00385 | 0.00376 | 90.77964
10.488 | 1.39856 | 6399.80859 | 0.00387 | 0.00378 | 91.58563
10.588 | 1.412 | 6443.51318 | 0.00391 | 0.00382 | 92.21107
10.688 | 1.42537 | 6499.65625 | 0.00394 | 0.00385 | 93.01452
10.788 | 1.43862 | 6544.32031 | 0.00398 | 0.00389 | 93.65369
10.916 | 1.4555 | 6621.74756 | 0.00402 | 0.00393 | 94.76173
11.016 | 1.46875 | 6662.25488 | 0.00405 | 0.00396 | 95.34142
11.116 | 1.48231 | 6712.5918 | 0.00409 | 0.004 | 96.06177
11.216 | 1.49575 | 6753.25098 | 0.00412 | 0.00403 | 96.64363
11.316 | 1.50906 | 6814.68018 | 0.00416 | 0.00407 | 97.52273
11.416 | 1.52244 | 6866.96533 | 0.00419 | 0.0041 | 98.27096
11.516 | 1.53587 | 6912.71924 | 0.00423 | 0.00414 | 98.92573
11.616 | 1.54912 | 6958.97803 | 0.00427 | 0.00418 | 99.58773
11.716 | 1.56225 | 7020.0332 | 0.0043 | 0.00421 | 100.4615
11.816 | 1.57544 | 7058.86914 | 0.00433 | 0.00424 | 101.0172
11.916 | 1.58887 | 7120.45215 | 0.00437 | 0.00428 | 101.8985
12.016 | 1.60237 | 7167.66943 | 0.00441 | 0.00432 | 102.5742
12.116 | 1.61569 | 7218.82227 | 0.00444 | 0.00435 | 103.3063
12.216 | 1.62906 | 7268.05566 | 0.00448 | 0.00439 | 104.0108
12.316 | 1.64244 | 7319.82129 | 0.00452 | 0.00443 | 104.7516
12.416 | 1.65581 | 7359.10303 | 0.00455 | 0.00446 | 105.3138
12.516 | 1.66894 | 7432.70898 | 0.00459 | 0.0045 | 106.3671
12.616 | 1.68225 | 7474.23535 | 0.00462 | 0.00453 | 106.9614
12.716 | 1.69569 | 7522.03467 | 0.00466 | 0.00457 | 107.6455
12.816 | 1.70894 | 7573.46729 | 0.00469 | 0.0046 | 108.3815
12.916 | 1.72237 | 7623.13818 | 0.00474 | 0.00465 | 109.0923
13.016 | 1.73575 | 7670.57031 | 0.00477 | 0.00468 | 109.7711
13.116 | 1.74912 | 7735.43945 | 0.0048 | 0.00471 | 110.6994
13.216 | 1.76244 | 7776.49414 | 0.00484 | 0.00475 | 111.2869
13.316 | 1.77575 | 7832.02734 | 0.00488 | 0.00479 | 112.0817
13.416 | 1.78894 | 7884.45605 | 0.00491 | 0.00482 | 112.832
13.516 | 1.80219 | 7926.41553 | 0.00495 | 0.00486 | 113.4324
13.616 | 1.81562 | 7982.60254 | 0.00499 | 0.0049 | 114.2365
13.716 | 1.829 | 8038.66992 | 0.00502 | 0.00493 | 115.0389
13.816 | 1.84225 | 8083.70117 | 0.00506 | 0.00497 | 115.6833
13.916 | 1.85575 | 8136.88428 | 0.00509 | 0.005 | 116.4444
14.016 | 1.86925 | 8186.10107 | 0.00513 | 0.00504 | 117.1487
14.116 | 1.88244 | 8240.95313 | 0.00517 | 0.00508 | 117.9337
14.216 | 1.8955 | 8292.60156 | 0.00521 | 0.00512 | 118.6728
14.316 | 1.90887 | 8347.5332 | 0.00524 | 0.00515 | 119.4589
14.416 | 1.92231 | 8395.95898 | 0.00528 | 0.00519 | 120.1519
14.516 | 1.93562 | 8447.99609 | 0.00532 | 0.00523 | 120.8966
14.616 | 1.949 | 8493.10645 | 0.00536 | 0.00527 | 121.5422
14.716 | 1.96244 | 8555.59863 | 0.00539 | 0.0053 | 122.4365
14.816 | 1.97587 | 8597.0459 | 0.00543 | 0.00534 | 123.0296
14.916 | 1.98919 | 8658.86621 | 0.00547 | 0.00538 | 123.9143
15.016 | 2.00231 | 8709.73926 | 0.00551 | 0.00542 | 124.6423
15.116 | 2.0155 | 8755.81738 | 0.00555 | 0.00546 | 125.3017
15.216 | 2.02875 | 8807.27441 | 0.00559 | 0.0055 | 126.0381
15.316 | 2.04231 | 8863.95996 | 0.00562 | 0.00553 | 126.8493
15.416 | 2.05569 | 8908.25 | 0.00566 | 0.00557 | 127.4831
15.516 | 2.06906 | 8969.66309 | 0.00569 | 0.0056 | 128.362
15.616 | 2.0825 | 9017.13477 | 0.00574 | 0.00565 | 129.0414
15.716 | 2.09587 | 9070.6084 | 0.00577 | 0.00568 | 129.8066
15.816 | 2.10912 | 9125.61133 | 0.00581 | 0.00572 | 130.5937
15.916 | 2.12219 | 9172.25488 | 0.00585 | 0.00576 | 131.2612
16.016 | 2.13556 | 9224.14551 | 0.00588 | 0.00579 | 132.0038
16.116 | 2.149 | 9285.2334 | 0.00592 | 0.00583 | 132.878
16.216 | 2.16237 | 9327.17188 | 0.00596 | 0.00587 | 133.4782
16.316 | 2.17581 | 9388.46777 | 0.006 | 0.00591 | 134.3554
16.416 | 2.18912 | 9430.5332 | 0.00604 | 0.00595 | 134.9574
16.516 | 2.2025 | 9488.03516 | 0.00608 | 0.00599 | 135.7803
16.616 | 2.21575 | 9544.24316 | 0.00612 | 0.00603 | 136.5846
16.716 | 2.22894 | 9592.79102 | 0.00615 | 0.00606 | 137.2794
16.816 | 2.24212 | 9642.1543 | 0.00619 | 0.0061 | 137.9858
16.916 | 2.25556 | 9707.25 | 0.00623 | 0.00614 | 138.9174
17.016 | 2.269 | 9749.13574 | 0.00627 | 0.00618 | 139.5168
17.116 | 2.28237 | 9802.96777 | 0.00632 | 0.00623 | 140.2872
17.216 | 2.29575 | 9856.14648 | 0.00636 | 0.00627 | 141.0482
17.316 | 2.30919 | 9913.95117 | 0.00639 | 0.0063 | 141.8754
17.416 | 2.3225 | 9967.76172 | 0.00643 | 0.00634 | 142.6455
17.516 | 2.33562 | 10015.41211 | 0.00647 | 0.00638 | 143.3274
17.616 | 2.34887 | 10062.00098 | 0.00651 | 0.00642 | 143.9941
17.716 | 2.36231 | 10125.3291 | 0.00654 | 0.00645 | 144.9004
17.816 | 2.37562 | 10171.1875 | 0.00659 | 0.0065 | 145.5566
17.916 | 2.38894 | 10232.84766 | 0.00662 | 0.00653 | 146.439
18.016 | 2.40237 | 10273.32129 | 0.00666 | 0.00657 | 147.0182
18.116 | 2.41581 | 10336.77637 | 0.0067 | 0.00661 | 147.9263
18.216 | 2.42919 | 10385.43652 | 0.00674 | 0.00665 | 148.6227
18.316 | 2.44237 | 10434.60254 | 0.00678 | 0.00669 | 149.3263
18.416 | 2.4555 | 10490.40918 | 0.00682 | 0.00673 | 150.1249
18.516 | 2.46875 | 10555.34375 | 0.00687 | 0.00678 | 151.0542
18.616 | 2.48225 | 10596.16309 | 0.0069 | 0.00681 | 151.6383
18.716 | 2.49575 | 10652.34961 | 0.00694 | 0.00685 | 152.4424
18.816 | 2.509 | 10696.04297 | 0.00697 | 0.00688 | 153.0677
18.916 | 2.52237 | 10765.82715 | 0.00702 | 0.00693 | 154.0663
19.016 | 2.53594 | 10817.04785 | 0.00706 | 0.00697 | 154.7993
19.116 | 2.54919 | 10865.82227 | 0.0071 | 0.00701 | 155.4973
19.216 | 2.56225 | 10921.49512 | 0.00714 | 0.00705 | 156.2941
19.316 | 2.57556 | 10974.20703 | 0.00718 | 0.00709 | 157.0484
19.416 | 2.58894 | 11018.14844 | 0.00722 | 0.00713 | 157.6772
19.516 | 2.60237 | 11087.48633 | 0.00726 | 0.00717 | 158.6695
19.616 | 2.61575 | 11134.74414 | 0.0073 | 0.00721 | 159.3458
19.716 | 2.62912 | 11184.99316 | 0.00734 | 0.00725 | 160.0649
19.816 | 2.64256 | 11242.67676 | 0.00738 | 0.00729 | 160.8904
19.916 | 2.65575 | 11282.26855 | 0.00742 | 0.00733 | 161.457
20.016 | 2.66906 | 11357.21387 | 0.00747 | 0.00738 | 162.5295
20.116 | 2.68225 | 11401.94922 | 0.00751 | 0.00742 | 163.1697
20.216 | 2.6955 | 11457.33887 | 0.00754 | 0.00745 | 163.9623
20.316 | 2.709 | 11503.32129 | 0.00758 | 0.00749 | 164.6204
20.416 | 2.72244 | 11561.70117 | 0.00763 | 0.00754 | 165.4558
20.516 | 2.73575 | 11613.49609 | 0.00766 | 0.00757 | 166.1971
20.616 | 2.74912 | 11677.00781 | 0.00771 | 0.00762 | 167.106
20.716 | 2.76256 | 11717.74316 | 0.00775 | 0.00766 | 167.6889
20.816 | 2.77569 | 11786.47754 | 0.00779 | 0.0077 | 168.6725
20.916 | 2.78887 | 11829.06055 | 0.00783 | 0.00774 | 169.2819
21.016 | 2.80219 | 11887.73633 | 0.00787 | 0.00778 | 170.1216
21.116 | 2.81562 | 11934.62695 | 0.00791 | 0.00782 | 170.7927
21.216 | 2.82894 | 11999.62402 | 0.00796 | 0.00787 | 171.7228
21.316 | 2.84231 | 12049.81934 | 0.00799 | 0.0079 | 172.4411
21.416 | 2.85581 | 12103.11719 | 0.00804 | 0.00795 | 173.2039
21.516 | 2.86919 | 12153.88672 | 0.00808 | 0.00799 | 173.9304
21.616 | 2.88244 | 12215.55371 | 0.00813 | 0.00804 | 174.8129
21.716 | 2.89556 | 12267.28125 | 0.00817 | 0.00808 | 175.5532
21.816 | 2.90881 | 12321.09082 | 0.00821 | 0.00812 | 176.3232
21.916 | 2.92225 | 12380.49902 | 0.00825 | 0.00816 | 177.1734
22.016 | 2.93569 | 12422.94727 | 0.00829 | 0.0082 | 177.7809
22.116 | 2.94906 | 12486.66797 | 0.00833 | 0.00824 | 178.6927
22.216 | 2.96237 | 12525.89551 | 0.00838 | 0.00829 | 179.2541
22.316 | 2.97581 | 12598.69922 | 0.00842 | 0.00833 | 180.296
22.416 | 2.98919 | 12648.22754 | 0.00846 | 0.00837 | 181.0048
22.516 | 3.00225 | 12695.86133 | 0.0085 | 0.00841 | 181.6864
22.616 | 3.01544 | 12751.34277 | 0.00855 | 0.00846 | 182.4804
22.716 | 3.02881 | 12812.84961 | 0.00859 | 0.0085 | 183.3606
22.816 | 3.04237 | 12855.40625 | 0.00863 | 0.00854 | 183.9696
22.916 | 3.05569 | 12918.52344 | 0.00868 | 0.00859 | 184.8729
23.016 | 3.06906 | 12962.45801 | 0.00871 | 0.00862 | 185.5016
23.116 | 3.0825 | 13031.61133 | 0.00876 | 0.00867 | 186.4913
23.216 | 3.09581 | 13076.20508 | 0.0088 | 0.00871 | 187.1294
23.316 | 3.10912 | 13132.88477 | 0.00885 | 0.00876 | 187.9406
23.416 | 3.12225 | 13197.08398 | 0.00889 | 0.0088 | 188.8593
23.516 | 3.13556 | 13241.55176 | 0.00894 | 0.00885 | 189.4956
23.616 | 3.149 | 13299.05957 | 0.00898 | 0.00889 | 190.3186
23.716 | 3.16244 | 13352.45508 | 0.00902 | 0.00893 | 191.0828
23.816 | 3.17581 | 13408.88574 | 0.00906 | 0.00897 | 191.8903
23.916 | 3.18906 | 13458.76172 | 0.00911 | 0.00902 | 192.6041
24.016 | 3.2025 | 13517.27246 | 0.00915 | 0.00906 | 193.4414
24.116 | 3.21569 | 13570.51172 | 0.00919 | 0.0091 | 194.2033
24.216 | 3.22887 | 13635.1123 | 0.00923 | 0.00914 | 195.1278
24.316 | 3.24219 | 13675.59863 | 0.00928 | 0.00919 | 195.7072
24.416 | 3.25562 | 13733.66602 | 0.00932 | 0.00923 | 196.5381
24.516 | 3.269 | 13782.39844 | 0.00937 | 0.00928 | 197.2355
24.616 | 3.28231 | 13844.73633 | 0.00941 | 0.00932 | 198.1276
24.716 | 3.29575 | 13901.82227 | 0.00945 | 0.00936 | 198.9446
24.816 | 3.30925 | 13950.59668 | 0.00949 | 0.0094 | 199.6426
24.916 | 3.32244 | 14001.66016 | 0.00955 | 0.00946 | 200.3733
25.016 | 3.33562 | 14062.23633 | 0.00958 | 0.00949 | 201.2402
25.116 | 3.34887 | 14116.74609 | 0.00963 | 0.00954 | 202.0203
25.216 | 3.36225 | 14178.50391 | 0.00967 | 0.00958 | 202.9041
25.316 | 3.37562 | 14223.29395 | 0.00972 | 0.00963 | 203.5451
25.416 | 3.38906 | 14278.00098 | 0.00975 | 0.00966 | 204.3279
25.516 | 3.40237 | 14336.33691 | 0.00981 | 0.00972 | 205.1628
25.616 | 3.41581 | 14379.81836 | 0.00985 | 0.00976 | 205.785
25.716 | 3.42919 | 14455.18457 | 0.00989 | 0.0098 | 206.8636
25.816 | 3.44237 | 14499.11719 | 0.00994 | 0.00985 | 207.4923
25.916 | 3.4555 | 14554.95996 | 0.00998 | 0.00989 | 208.2914
26.016 | 3.46881 | 14600.3125 | 0.01003 | 0.00994 | 208.9404
26.116 | 3.48231 | 14662.10645 | 0.01007 | 0.00998 | 209.8248
26.216 | 3.49569 | 14724.08203 | 0.01011 | 0.01002 | 210.7117
26.316 | 3.50906 | 14771.79785 | 0.01017 | 0.01008 | 211.3945
26.416 | 3.5225 | 14822.11621 | 0.01021 | 0.01012 | 212.1146
26.516 | 3.53587 | 14887.23047 | 0.01025 | 0.01016 | 213.0464
26.616 | 3.54912 | 14930.7627 | 0.01029 | 0.0102 | 213.6694
26.716 | 3.56219 | 14994.50098 | 0.01035 | 0.01026 | 214.5816
26.816 | 3.57556 | 15048.27734 | 0.01039 | 0.0103 | 215.3511
26.916 | 3.58881 | 15103.59375 | 0.01044 | 0.01035 | 216.1427
27.016 | 3.60231 | 15157.86621 | 0.01048 | 0.01039 | 216.9194
27.116 | 3.61575 | 15201.19043 | 0.01052 | 0.01043 | 217.5394
27.216 | 3.62912 | 15270.89355 | 0.01056 | 0.01047 | 218.5369
27.316 | 3.6425 | 15326.3877 | 0.01061 | 0.01052 | 219.3311
27.416 | 3.65575 | 15380.04395 | 0.01066 | 0.01057 | 220.0989
27.516 | 3.66894 | 15428.50586 | 0.0107 | 0.01061 | 220.7925
27.616 | 3.68212 | 15488.85254 | 0.01075 | 0.01066 | 221.6561
27.716 | 3.69556 | 15540.26758 | 0.01079 | 0.0107 | 222.3918
27.816 | 3.709 | 15595.75977 | 0.01084 | 0.01075 | 223.186
27.916 | 3.72231 | 15644.1377 | 0.01088 | 0.01079 | 223.8783
28.016 | 3.73575 | 15715.70605 | 0.01093 | 0.01084 | 224.9025
28.116 | 3.74919 | 15757.55469 | 0.01097 | 0.01088 | 225.5014
28.216 | 3.7625 | 15813.06055 | 0.01102 | 0.01093 | 226.2957
28.316 | 3.77569 | 15872.54102 | 0.01107 | 0.01098 | 227.1469
28.416 | 3.78881 | 15929.87891 | 0.01111 | 0.01102 | 227.9674
28.516 | 3.80225 | 15986.72852 | 0.01115 | 0.01106 | 228.781
28.616 | 3.81562 | 16032.87207 | 0.0112 | 0.01111 | 229.4414
28.716 | 3.82906 | 16092.99316 | 0.01125 | 0.01116 | 230.3017
28.816 | 3.84244 | 16149.83398 | 0.01129 | 0.0112 | 231.1152
28.916 | 3.85575 | 16198.06445 | 0.01134 | 0.01125 | 231.8054
29.016 | 3.86919 | 16253.59766 | 0.01139 | 0.0113 | 232.6001
29.116 | 3.88244 | 16320.93457 | 0.01143 | 0.01134 | 233.5637
29.216 | 3.89562 | 16365.26465 | 0.01148 | 0.01139 | 234.1981
29.316 | 3.90875 | 16419.84961 | 0.01154 | 0.01145 | 234.9793
29.416 | 3.92231 | 16469.60156 | 0.01158 | 0.01149 | 235.6912
29.516 | 3.93575 | 16541.29688 | 0.0117 | 0.01161 | 236.7173
29.616 | 3.949 | 16586.22266 | 0.01186 | 0.01177 | 237.3602
29.716 | 3.96244 | 16637.85547 | 0.01204 | 0.01195 | 238.0991
29.816 | 3.97594 | 16698.43359 | 0.00973 | 0.00964 | 238.966
29.916 | 3.98919 | 16749.48633 | 0.01049 | 0.0104 | 239.6966
30.016 | 4.00225 | 16804.6543 | 0.01313 | 0.01304 | 240.4861
30.116 | 4.0155 | 16861.59375 | 0.01426 | 0.01417 | 241.3009
30.216 | 4.02881 | 16919.91016 | 0.0127 | 0.01261 | 242.1355
30.316 | 4.04231 | 16975.97461 | 0.01448 | 0.01439 | 242.9378
30.416 | 4.05569 | 17019.82813 | 0.01684 | 0.01675 | 243.5654
30.516 | 4.06912 | 17074.91797 | 0.0197 | 0.01961 | 244.3537
30.616 | 4.08244 | 17144.15039 | 0.02154 | 0.02145 | 245.3445
30.716 | 4.09581 | 17185.25195 | 0.02374 | 0.02365 | 245.9327
30.816 | 4.10906 | 17252.25 | 0.02455 | 0.02446 | 246.8915
30.916 | 4.12219 | 17292.31836 | 0.02518 | 0.02509 | 247.4649
31.016 | 4.1355 | 17357.01563 | 0.02499 | 0.0249 | 248.3907
31.116 | 4.14894 | 17406.03711 | 0.02579 | 0.0257 | 249.0923
31.216 | 4.16237 | 17460.41992 | 0.02559 | 0.0255 | 249.8705
31.316 | 4.17575 | 17523.65625 | 0.02534 | 0.02525 | 250.7755
31.416 | 4.18912 | 17576.10156 | 0.02592 | 0.02583 | 251.526
31.516 | 4.2025 | 17625.44141 | 0.0254 | 0.02531 | 252.2321
31.616 | 4.21575 | 17685.4707 | 0.02569 | 0.0256 | 253.0912
31.716 | 4.22887 | 17743.35156 | 0.02483 | 0.02474 | 253.9195
31.816 | 4.24212 | 17801.91992 | 0.02416 | 0.02407 | 254.7576
31.916 | 4.2555 | 17855.40039 | 0.02451 | 0.02442 | 255.523
32.016 | 4.26887 | 17896.49805 | 0.02425 | 0.02416 | 256.1111
32.116 | 4.28231 | 17963.28125 | 0.02444 | 0.02435 | 257.0668
32.216 | 4.29581 | 18008.68164 | 0.02444 | 0.02435 | 257.7165
32.316 | 4.30925 | 18073.60742 | 0.02469 | 0.0246 | 258.6457
32.416 | 4.32237 | 18127.60156 | 0.02432 | 0.02423 | 259.4184
32.516 | 4.33575 | 18187.01172 | 0.02421 | 0.02412 | 260.2686
32.616 | 4.34887 | 18233.31055 | 0.02423 | 0.02414 | 260.9311
32.716 | 4.36225 | 18289.05469 | 0.02555 | 0.02546 | 261.7289
32.816 | 4.37562 | 18346.18359 | 0.02901 | 0.02892 | 262.5464
32.916 | 4.38906 | 18405.99219 | 0.02777 | 0.02768 | 263.4023
33.016 | 4.40237 | 18457.71289 | 0.02852 | 0.02843 | 264.1425
33.116 | 4.41581 | 18509.56445 | 0.03067 | 0.03058 | 264.8845
33.216 | 4.42925 | 18567.11914 | 0.03154 | 0.03145 | 265.7082
33.316 | 4.44231 | 18620.01367 | 0.03228 | 0.03219 | 266.4651
33.416 | 4.4555 | 18683.48633 | 0.03244 | 0.03235 | 267.3735
33.516 | 4.46887 | 18731.25781 | 0.03184 | 0.03175 | 268.0571
33.616 | 4.48231 | 18794.85352 | 0.03127 | 0.03118 | 268.9672
33.716 | 4.49575 | 18836.15039 | 0.03052 | 0.03043 | 269.5582
33.816 | 4.509 | 18893.63086 | 0.02908 | 0.02899 | 270.3808
33.916 | 4.52256 | 18949.45313 | 0.02728 | 0.02719 | 271.1796
34.016 | 4.53587 | 19009.00977 | 0.02704 | 0.02695 | 272.0319
34.116 | 4.54912 | 19065.12695 | 0.02596 | 0.02587 | 272.835
34.216 | 4.56219 | 19114.375 | 0.02495 | 0.02486 | 273.5398
34.316 | 4.5755 | 19159.60156 | 0.02334 | 0.02325 | 274.187
34.416 | 4.58881 | 19228.69336 | 0.02119 | 0.0211 | 275.1757
34.516 | 4.60237 | 19280.17383 | 0.01724 | 0.01715 | 275.9125
34.616 | 4.61569 | 19339.13672 | 0.015 | 0.01491 | 276.7563
34.716 | 4.62906 | 19393.94141 | 0.01633 | 0.01624 | 277.5405
34.816 | 4.64256 | 19439.70898 | 0.01709 | 0.017 | 278.1955
34.916 | 4.65581 | 19507.92383 | 0.02203 | 0.02194 | 279.1717
35.016 | 4.66894 | 19549.43164 | 0.02614 | 0.02605 | 279.7657
35.116 | 4.68219 | 19618.08789 | 0.03097 | 0.03088 | 280.7482
35.216 | 4.6955 | 19669.67188 | 0.04132 | 0.04123 | 281.4864
35.316 | 4.709 | 19712.0918 | 0.06546 | 0.06537 | 282.0935
35.416 | 4.72231 | 19767.62891 | 0.1566 | 0.15651 | 282.8883
35.516 | 4.73587 | 19831.03516 | 0.27066 | 0.27057 | 283.7957
35.616 | 4.74912 | 19882.63672 | 0.48295 | 0.48286 | 284.5341
35.716 | 4.76244 | 19943.52539 | 0.50331 | 0.50322 | 285.4055
35.816 | 4.77569 | 19988.89453 | 0.50463 | 0.50454 | 286.0547
35.916 | 4.78881 | 20052.79492 | 0.39403 | 0.39394 | 286.9692
36.016 | 4.80212 | 20101.34766 | 0.55179 | 0.5517 | 287.664
36.116 | 4.8155 | 20155.20117 | 0.47634 | 0.47625 | 288.4347
36.216 | 4.82906 | 20217.7168 | 0.45601 | 0.45592 | 289.3293
36.316 | 4.84237 | 20265.71875 | 0.48909 | 0.489 | 290.0163
36.416 | 4.85581 | 20324.44141 | 0.39171 | 0.39162 | 290.8566
36.516 | 4.86937 | 20368.56641 | 0.36974 | 0.36965 | 291.4881
36.616 | 4.88237 | 20434.73633 | 0.48459 | 0.4845 | 292.435
36.716 | 4.8955 | 20490.56055 | 0.38038 | 0.38029 | 293.2339
36.816 | 4.90875 | 20540.52344 | 0.3391 | 0.33901 | 293.9489
36.916 | 4.92231 | 20594.89063 | 0.4064 | 0.40631 | 294.727
37.016 | 4.93569 | 20655.01367 | 0.29702 | 0.29693 | 295.5874
37.116 | 4.949 | 20701.55859 | 0.39871 | 0.39862 | 296.2534
37.216 | 4.96256 | 20761.61523 | 0.32232 | 0.32223 | 297.1129
37.316 | 4.97587 | 20807.20313 | 0.41803 | 0.41794 | 297.7653
37.416 | 4.98912 | 20876.98633 | 0.37627 | 0.37618 | 298.7639
37.516 | 5.00225 | 20927.30859 | 0.31137 | 0.31128 | 299.4841
37.616 | 5.01544 | 20973.6875 | 0.43076 | 0.43067 | 300.1478
37.716 | 5.02875 | 21035.34766 | 0.35077 | 0.35068 | 301.0302
37.816 | 5.04231 | 21087.9375 | 0.40044 | 0.40035 | 301.7828
37.916 | 5.05575 | 21145.75 | 0.43529 | 0.4352 | 302.6101
38.016 | 5.069 | 21201.78906 | 0.29242 | 0.29233 | 303.4121
38.116 | 5.0825 | 21253.46875 | 0.41503 | 0.41494 | 304.1517
38.216 | 5.09581 | 21306.16992 | 0.32155 | 0.32146 | 304.9058
38.316 | 5.10906 | 21361.99414 | 0.39421 | 0.39412 | 305.7047
38.416 | 5.12212 | 21412.11719 | 0.40742 | 0.40733 | 306.422
38.516 | 5.13556 | 21488.125 | 0.35026 | 0.35017 | 307.5097
38.616 | 5.149 | 21525.36523 | 0.37141 | 0.37132 | 308.0427
38.716 | 5.16237 | 21576.125 | 0.38358 | 0.38349 | 308.7691
38.816 | 5.17581 | 21630.93555 | 0.33644 | 0.33635 | 309.5535
38.916 | 5.18919 | 21691.0332 | 0.37709 | 0.377 | 310.4135
39.016 | 5.20244 | 21750.23438 | 0.36138 | 0.36129 | 311.2607
39.116 | 5.21569 | 21802.8418 | 0.35971 | 0.35962 | 312.0136
39.216 | 5.22894 | 21854.92383 | 0.36163 | 0.36154 | 312.7589
39.316 | 5.24219 | 21908.08008 | 0.35777 | 0.35768 | 313.5196
39.416 | 5.2555 | 21956.91602 | 0.37021 | 0.37012 | 314.2185
39.516 | 5.269 | 22024.07227 | 0.3532 | 0.35311 | 315.1795
39.616 | 5.28237 | 22079.1875 | 0.37197 | 0.37188 | 315.9683
39.716 | 5.29575 | 22129.0957 | 0.35321 | 0.35312 | 316.6825
39.816 | 5.30925 | 22183.22461 | 0.36975 | 0.36966 | 317.4571
39.916 | 5.32256 | 22230.19922 | 0.3571 | 0.35701 | 318.1293
40.016 | 5.33569 | 22302.90625 | 0.36469 | 0.3646 | 319.1698
40.116 | 5.34881 | 22346.1543 | 0.36264 | 0.36255 | 319.7887
40.216 | 5.36237 | 22405.51172 | 0.35946 | 0.35937 | 320.6382
40.316 | 5.3755 | 22446.39453 | 0.36667 | 0.36658 | 321.2232
40.416 | 5.38894 | 22502.8125 | 0.35729 | 0.3572 | 322.0306
40.516 | 5.4025 | 22564.39648 | 0.36681 | 0.36672 | 322.9119
40.616 | 5.41587 | 22619.38672 | 0.35909 | 0.359 | 323.6989
40.716 | 5.42925 | 22672.46484 | 0.36348 | 0.36339 | 324.4585
40.816 | 5.44225 | 22733.50195 | 0.36323 | 0.36314 | 325.3319
40.916 | 5.4555 | 22776.17578 | 0.35945 | 0.35936 | 325.9426
41.016 | 5.46875 | 22835.64063 | 0.36625 | 0.36616 | 326.7936
41.116 | 5.48225 | 22896.31445 | 0.35818 | 0.35809 | 327.6619
41.216 | 5.49575 | 22944.49414 | 0.36558 | 0.36549 | 328.3514
41.316 | 5.509 | 23007.17578 | 0.36054 | 0.36045 | 329.2484
41.416 | 5.52244 | 23048.5293 | 0.36216 | 0.36207 | 329.8402
41.516 | 5.53594 | 23111.58984 | 0.36423 | 0.36414 | 330.7426
41.616 | 5.54925 | 23171.08984 | 0.35908 | 0.35899 | 331.5941
41.716 | 5.56219 | 23222.42578 | 0.36598 | 0.36589 | 332.3288
41.816 | 5.5755 | 23277.5293 | 0.35896 | 0.35887 | 333.1173
41.916 | 5.58894 | 23338.41406 | 0.36454 | 0.36445 | 333.9886
42.016 | 5.60244 | 23380.5332 | 0.3616 | 0.36151 | 334.5914
42.116 | 5.61569 | 23442.38086 | 0.36132 | 0.36123 | 335.4765
42.216 | 5.62919 | 23487.93555 | 0.36467 | 0.36458 | 336.1284
42.316 | 5.64262 | 23554.53906 | 0.35912 | 0.35903 | 337.0815
42.416 | 5.65581 | 23607.61719 | 0.36558 | 0.36549 | 337.8411
42.516 | 5.669 | 23657.67773 | 0.35963 | 0.35954 | 338.5575
42.616 | 5.68219 | 23713.2168 | 0.3638 | 0.36371 | 339.3523
42.716 | 5.6955 | 23766.30273 | 0.36231 | 0.36222 | 340.112
42.816 | 5.709 | 23823.57031 | 0.36083 | 0.36074 | 340.9316
42.916 | 5.72244 | 23877.78125 | 0.36492 | 0.36483 | 341.7074
43.016 | 5.73581 | 23932.97656 | 0.35918 | 0.35909 | 342.4972
43.116 | 5.74919 | 23988.37305 | 0.36527 | 0.36518 | 343.29
43.216 | 5.76256 | 24035.74219 | 0.3602 | 0.36011 | 343.9679
43.316 | 5.77562 | 24089.66211 | 0.36309 | 0.363 | 344.7395
43.416 | 5.78881 | 24157.08984 | 0.36303 | 0.36294 | 345.7045
43.516 | 5.80212 | 24203.95313 | 0.36031 | 0.36022 | 346.3751
43.616 | 5.81562 | 24262.98047 | 0.36513 | 0.36504 | 347.2198
43.716 | 5.82894 | 24299.64648 | 0.3594 | 0.35931 | 347.7445
43.816 | 5.84237 | 24371.24609 | 0.36469 | 0.3646 | 348.7692
43.916 | 5.85587 | 24422.11328 | 0.36106 | 0.36097 | 349.4971
44.016 | 5.86925 | 24471.00195 | 0.36224 | 0.36215 | 350.1968
44.116 | 5.88231 | 24533.75391 | 0.36368 | 0.36359 | 351.0948
44.216 | 5.89556 | 24585.5918 | 0.36005 | 0.35996 | 351.8366
44.316 | 5.90881 | 24632.54102 | 0.36499 | 0.3649 | 352.5085
44.416 | 5.92225 | 24693.3125 | 0.3599 | 0.35981 | 353.3782
44.516 | 5.93575 | 24744.55078 | 0.364 | 0.36391 | 354.1114
44.616 | 5.94906 | 24806.77734 | 0.3618 | 0.36171 | 355.0019
44.716 | 5.96237 | 24860.58984 | 0.36164 | 0.36155 | 355.772
44.816 | 5.97594 | 24901.80664 | 0.36409 | 0.364 | 356.3619
44.916 | 5.98912 | 24971.91211 | 0.35994 | 0.35985 | 357.3651
45.016 | 6.00225 | 25020.08984 | 0.36482 | 0.36473 | 358.0546
45.116 | 6.01544 | 25074.99414 | 0.36035 | 0.36026 | 358.8403
45.216 | 6.02887 | 25134.32813 | 0.36339 | 0.3633 | 359.6894
45.316 | 6.04231 | 25186.99805 | 0.36246 | 0.36237 | 360.4431
45.416 | 6.05569 | 25233.13672 | 0.36109 | 0.361 | 361.1034
45.516 | 6.06919 | 25290.40039 | 0.36441 | 0.36432 | 361.9229
45.616 | 6.08256 | 25338.44922 | 0.35997 | 0.35988 | 362.6105
45.716 | 6.09581 | 25412.18945 | 0.36446 | 0.36437 | 363.6658
45.816 | 6.10912 | 25456.2207 | 0.36097 | 0.36088 | 364.2959
45.916 | 6.12244 | 25504.09961 | 0.36268 | 0.36259 | 364.9811
46.016 | 6.13531 | 25549.26563 | 0.36316 | 0.36307 | 365.6274
46.116 | 6.14894 | 25612.25391 | 0.36062 | 0.36053 | 366.5288
46.216 | 6.16244 | 25672.23047 | 0.36455 | 0.36446 | 367.3872
46.316 | 6.17575 | 25723.30273 | 0.3602 | 0.36011 | 368.118
46.416 | 6.18906 | 25772.78711 | 0.36397 | 0.36388 | 368.8262
46.516 | 6.20256 | 25828.57227 | 0.36165 | 0.36156 | 369.6245
46.616 | 6.21581 | 25881.37891 | 0.362 | 0.36191 | 370.3802
46.716 | 6.22887 | 25941.00195 | 0.36364 | 0.36355 | 371.2335
46.816 | 6.24212 | 25994.75586 | 0.36043 | 0.36034 | 372.0027
46.916 | 6.25562 | 26051.02148 | 0.36448 | 0.36439 | 372.8079
47.016 | 6.26894 | 26099.13867 | 0.36051 | 0.36042 | 373.4965
47.116 | 6.28231 | 26140.11719 | 0.36351 | 0.36342 | 374.0829
47.216 | 6.29587 | 26216.90625 | 0.36218 | 0.36209 | 375.1818
47.316 | 6.30931 | 26266.53906 | 0.36156 | 0.36147 | 375.8921
47.416 | 6.3225 | 26320.77539 | 0.36395 | 0.36386 | 376.6683
47.516 | 6.33562 | 26372.61719 | 0.36035 | 0.36026 | 377.4102
47.616 | 6.34887 | 26425.14648 | 0.36432 | 0.36423 | 378.1619
47.716 | 6.36219 | 26477.50391 | 0.36087 | 0.36078 | 378.9112
47.816 | 6.3755 | 26536.43164 | 0.36304 | 0.36295 | 379.7545
47.916 | 6.38912 | 26581.89453 | 0.36262 | 0.36253 | 380.4051
48.016 | 6.40244 | 26652.73633 | 0.36124 | 0.36115 | 381.4189
48.116 | 6.41581 | 26694.35352 | 0.3641 | 0.36401 | 382.0144
48.216 | 6.42931 | 26746.81836 | 0.3604 | 0.36031 | 382.7652
48.316 | 6.44237 | 26809.70703 | 0.3641 | 0.36401 | 383.6652
48.416 | 6.45537 | 26860.17383 | 0.36126 | 0.36117 | 384.3874
48.516 | 6.46869 | 26915.23047 | 0.36262 | 0.36253 | 385.1753
48.616 | 6.48231 | 26970.35938 | 0.36303 | 0.36294 | 385.9643
48.716 | 6.49562 | 27012.19922 | 0.36095 | 0.36086 | 386.563
48.816 | 6.50906 | 27073.7168 | 0.36421 | 0.36412 | 387.4434
48.916 | 6.52256 | 27126.32031 | 0.36055 | 0.36046 | 388.1962
49.016 | 6.53594 | 27178.76367 | 0.36378 | 0.36369 | 388.9467
49.116 | 6.54906 | 27247.06836 | 0.36171 | 0.36162 | 389.9242
49.216 | 6.56219 | 27290.88672 | 0.36216 | 0.36207 | 390.5512
49.316 | 6.57556 | 27350.99219 | 0.3634 | 0.36331 | 391.4114
49.416 | 6.58881 | 27394.61133 | 0.36081 | 0.36072 | 392.0356
49.516 | 6.60237 | 27453.44922 | 0.36412 | 0.36403 | 392.8776
49.616 | 6.61581 | 27506.95898 | 0.36086 | 0.36077 | 393.6434
49.716 | 6.62919 | 27558.74023 | 0.36331 | 0.36322 | 394.3844
49.816 | 6.6425 | 27609.46484 | 0.36221 | 0.36212 | 395.1103
49.916 | 6.65587 | 27669.20898 | 0.36175 | 0.36166 | 395.9653
50.016 | 6.66894 | 27720.71289 | 0.36364 | 0.36355 | 396.7023
50.116 | 6.68212 | 27774.21094 | 0.36075 | 0.36066 | 397.4679
50.216 | 6.6955 | 27823.42383 | 0.36396 | 0.36387 | 398.1722
50.316 | 6.709 | 27888.99609 | 0.36118 | 0.36109 | 399.1106
50.416 | 6.72237 | 27931.29102 | 0.36294 | 0.36285 | 399.7159
50.516 | 6.73581 | 27982.85742 | 0.36263 | 0.36254 | 400.4538
50.616 | 6.74925 | 28045.36133 | 0.36144 | 0.36135 | 401.3483
50.716 | 6.7625 | 28097.42773 | 0.36384 | 0.36375 | 402.0934
50.816 | 6.77562 | 28154.82031 | 0.36077 | 0.36068 | 402.9147
50.916 | 6.78887 | 28210.30859 | 0.36377 | 0.36368 | 403.7088
51.016 | 6.80212 | 28253.16211 | 0.36153 | 0.36144 | 404.322
51.116 | 6.81556 | 28312.20703 | 0.36251 | 0.36242 | 405.167
51.216 | 6.829 | 28368.0918 | 0.363 | 0.36291 | 405.9668
51.316 | 6.84244 | 28412.12109 | 0.36118 | 0.36109 | 406.5969
51.416 | 6.85581 | 28486.51953 | 0.36392 | 0.36383 | 407.6616
51.516 | 6.86931 | 28525.12695 | 0.36091 | 0.36082 | 408.214
51.616 | 6.88256 | 28578.93164 | 0.36348 | 0.36339 | 408.984
51.716 | 6.8955 | 28633.88086 | 0.36192 | 0.36183 | 409.7704
51.816 | 6.90875 | 28686.94922 | 0.36212 | 0.36203 | 410.5298
51.916 | 6.92237 | 28749.63867 | 0.36331 | 0.36322 | 411.427
52.016 | 6.93575 | 28800.71094 | 0.36103 | 0.36094 | 412.1578
52.116 | 6.949 | 28836.54492 | 0.36389 | 0.3638 | 412.6707
52.216 | 6.9625 | 28904.68164 | 0.36109 | 0.361 | 413.6457
52.316 | 6.976 | 28953.83008 | 0.36315 | 0.36306 | 414.3491
52.416 | 6.98912 | 29008.23438 | 0.36229 | 0.3622 | 415.1276
52.516 | 7.00225 | 29065.02539 | 0.36176 | 0.36167 | 415.9404
52.616 | 7.0155 | 29121.16406 | 0.36354 | 0.36345 | 416.7437
52.716 | 7.02875 | 29163.72461 | 0.36096 | 0.36087 | 417.3528
52.816 | 7.04225 | 29220.15234 | 0.36374 | 0.36365 | 418.1603
52.916 | 7.05581 | 29271.60938 | 0.36141 | 0.36132 | 418.8967
53.016 | 7.06919 | 29337.57617 | 0.36277 | 0.36268 | 419.8408
53.116 | 7.08237 | 29384.45117 | 0.3627 | 0.36261 | 420.5116
53.216 | 7.09587 | 29436.41016 | 0.36149 | 0.3614 | 421.2551
53.316 | 7.10912 | 29487.86523 | 0.36366 | 0.36357 | 421.9915
53.416 | 7.122 | 29541.79688 | 0.36107 | 0.36098 | 422.7633
53.516 | 7.13544 | 29599.71094 | 0.36346 | 0.36337 | 423.5921
53.616 | 7.149 | 29651.43555 | 0.36183 | 0.36174 | 424.3323
53.716 | 7.16231 | 29708.00391 | 0.36236 | 0.36227 | 425.1418
53.816 | 7.17581 | 29755.32617 | 0.36301 | 0.36292 | 425.819
53.916 | 7.18931 | 29802.45117 | 0.36136 | 0.36127 | 426.4934
54.016 | 7.20256 | 29866.49805 | 0.36361 | 0.36352 | 427.41
54.116 | 7.21562 | 29920.07422 | 0.36129 | 0.3612 | 428.1767
54.216 | 7.22887 | 29977.00195 | 0.36316 | 0.36307 | 428.9914
54.316 | 7.24212 | 30029.85938 | 0.36215 | 0.36206 | 429.7478
54.416 | 7.25544 | 30063.65234 | 0.36209 | 0.362 | 430.2314
54.516 | 7.26887 | 30132.54688 | 0.36319 | 0.3631 | 431.2173
54.616 | 7.28237 | 30187.63281 | 0.36133 | 0.36124 | 432.0056
54.716 | 7.29581 | 30233.05273 | 0.36353 | 0.36344 | 432.6556
54.816 | 7.30919 | 30289.78711 | 0.36149 | 0.3614 | 433.4675
54.916 | 7.32256 | 30345.9668 | 0.36289 | 0.3628 | 434.2715
55.016 | 7.33569 | 30390.38477 | 0.36242 | 0.36233 | 434.9072
55.116 | 7.34881 | 30453.78906 | 0.36187 | 0.36178 | 435.8145
55.216 | 7.36237 | 30494.54102 | 0.36334 | 0.36325 | 436.3977
55.316 | 7.37575 | 30562.99609 | 0.36128 | 0.36119 | 437.3773
55.416 | 7.38894 | 30612.12891 | 0.36348 | 0.36339 | 438.0805
55.516 | 7.40244 | 30650.98438 | 0.36163 | 0.36154 | 438.6365
55.616 | 7.416 | 30706.94531 | 0.3627 | 0.36261 | 439.4374
55.716 | 7.42925 | 30770.37109 | 0.36267 | 0.36258 | 440.345
55.816 | 7.44225 | 30814.45898 | 0.36163 | 0.36154 | 440.976
55.916 | 7.45562 | 30877.88281 | 0.3635 | 0.36341 | 441.8836
56.016 | 7.46875 | 30918.51563 | 0.36123 | 0.36114 | 442.4651
56.116 | 7.48212 | 30974.94336 | 0.36337 | 0.36328 | 443.2726
56.216 | 7.49575 | 31025.47461 | 0.36186 | 0.36177 | 443.9957
56.316 | 7.50912 | 31081.65039 | 0.36238 | 0.36229 | 444.7996
56.416 | 7.52244 | 31128.13281 | 0.36295 | 0.36286 | 445.4648
56.516 | 7.53587 | 31192.43164 | 0.36145 | 0.36136 | 446.385
56.616 | 7.54925 | 31242.13867 | 0.36352 | 0.36343 | 447.0963
56.716 | 7.56212 | 31291.8418 | 0.36137 | 0.36128 | 447.8076
56.816 | 7.57544 | 31339.92188 | 0.3631 | 0.36301 | 448.4957
56.916 | 7.58894 | 31402.17383 | 0.36218 | 0.36209 | 449.3866
57.016 | 7.60231 | 31448.04297 | 0.36209 | 0.362 | 450.043
57.116 | 7.61562 | 31500.11914 | 0.36314 | 0.36305 | 450.7882
57.216 | 7.62912 | 31557.42969 | 0.36139 | 0.3613 | 451.6084
57.316 | 7.64269 | 31602.77344 | 0.36343 | 0.36334 | 452.2573
57.416 | 7.65575 | 31659.28711 | 0.36157 | 0.36148 | 453.066
57.516 | 7.66887 | 31713.3418 | 0.36284 | 0.36275 | 453.8396
57.616 | 7.68225 | 31764.62891 | 0.36245 | 0.36236 | 454.5735
57.716 | 7.69537 | 31823.51953 | 0.36187 | 0.36178 | 455.4163
57.816 | 7.70894 | 31871.19727 | 0.36328 | 0.36319 | 456.0986
57.916 | 7.72244 | 31914.27539 | 0.36138 | 0.36129 | 456.7151
58.016 | 7.73594 | 31979.39063 | 0.36333 | 0.36324 | 457.6469
58.116 | 7.74912 | 32021.88867 | 0.36179 | 0.3617 | 458.2551
58.216 | 7.7625 | 32080.76953 | 0.36259 | 0.3625 | 459.0977
58.316 | 7.77562 | 32140.94727 | 0.36273 | 0.36264 | 459.9589
58.416 | 7.78869 | 32183.13477 | 0.36168 | 0.36159 | 460.5626
58.516 | 7.80219 | 32235.51563 | 0.36338 | 0.36329 | 461.3122
58.616 | 7.81575 | 32296.75977 | 0.36143 | 0.36134 | 462.1887
58.716 | 7.82906 | 32330.02148 | 0.36318 | 0.36309 | 462.6647
58.816 | 7.84231 | 32401.67188 | 0.36203 | 0.36194 | 463.6901
58.916 | 7.85594 | 32449.17188 | 0.36234 | 0.36225 | 464.3698
59.016 | 7.86937 | 32492.40234 | 0.36295 | 0.36286 | 464.9885
59.116 | 7.88231 | 32544.03125 | 0.36155 | 0.36146 | 465.7273
59.216 | 7.8955 | 32603.41016 | 0.36338 | 0.36329 | 466.5771
59.316 | 7.90894 | 32651.5293 | 0.36154 | 0.36145 | 467.2657
59.416 | 7.92225 | 32712.73047 | 0.36296 | 0.36287 | 468.1415
59.516 | 7.93562 | 32753.47266 | 0.36231 | 0.36222 | 468.7246
59.616 | 7.94919 | 32806.48047 | 0.36207 | 0.36198 | 469.4831
59.716 | 7.96244 | 32855.83984 | 0.3631 | 0.36301 | 470.1895
59.816 | 7.97575 | 32908.42578 | 0.36154 | 0.36145 | 470.9421
59.916 | 7.98925 | 32963.61719 | 0.36325 | 0.36316 | 471.7319
60.016 | 8.00231 | 33021.97266 | 0.36177 | 0.36168 | 472.567
60.116 | 8.01537 | 33064.77734 | 0.36269 | 0.3626 | 473.1795
60.216 | 8.02875 | 33108.20313 | 0.36255 | 0.36246 | 473.801
60.316 | 8.04237 | 33153.98438 | 0.36192 | 0.36183 | 474.4562
60.416 | 8.05569 | 33219.41406 | 0.36314 | 0.36305 | 475.3925
60.516 | 8.06906 | 33268.17188 | 0.36164 | 0.36155 | 476.0903
60.616 | 8.08269 | 33322.23047 | 0.36309 | 0.363 | 476.8639
60.716 | 8.09594 | 33373.10156 | 0.36198 | 0.36189 | 477.5919
60.816 | 8.109 | 33418.96484 | 0.36251 | 0.36242 | 478.2482
60.916 | 8.12219 | 33468.19141 | 0.36267 | 0.36258 | 478.9527
61.016 | 8.13556 | 33532.45313 | 0.36186 | 0.36177 | 479.8723
61.116 | 8.14887 | 33567.98828 | 0.36316 | 0.36307 | 480.3808
61.216 | 8.16231 | 33627.16016 | 0.36165 | 0.36156 | 481.2276
61.316 | 8.176 | 33679.35156 | 0.36304 | 0.36295 | 481.9745
61.416 | 8.18912 | 33711.96484 | 0.36212 | 0.36203 | 482.4412
61.516 | 8.2025 | 33766.26953 | 0.36232 | 0.36223 | 483.2184
61.616 | 8.21587 | 33824.96484 | 0.36287 | 0.36278 | 484.0583
61.716 | 8.22881 | 33866.38281 | 0.3617 | 0.36161 | 484.6511
61.816 | 8.242 | 33919.60156 | 0.36322 | 0.36313 | 485.4127
61.916 | 8.2555 | 33970.19922 | 0.36173 | 0.36164 | 486.1368
62.016 | 8.26906 | 33995.62891 | 0.36284 | 0.36275 | 486.5007
62.116 | 8.28231 | 34056.98828 | 0.36236 | 0.36227 | 487.3788
62.216 | 8.29594 | 34103.63281 | 0.36214 | 0.36205 | 488.0463
62.316 | 8.30944 | 34125.625 | 0.36299 | 0.3629 | 488.361
62.416 | 8.32244 | 34149.85547 | 0.36172 | 0.36163 | 488.7078
62.516 | 8.33556 | 34187.67969 | 0.36312 | 0.36303 | 489.249
62.616 | 8.34887 | 34226.10938 | 0.36189 | 0.3618 | 489.799
62.716 | 8.36225 | 34266.02734 | 0.36271 | 0.36262 | 490.3703
62.816 | 8.37544 | 34280.55859 | 0.36247 | 0.36238 | 490.5782
62.916 | 8.38912 | 34281.9375 | 0.36211 | 0.36202 | 490.5979
63.016 | 8.40256 | 34282.09766 | 0.36298 | 0.36289 | 490.6002
63.116 | 8.41587 | 34216.71875 | 0.36179 | 0.3617 | 489.6646
63.18 | 8.42431 | 34083.07422 | 0.36281 | 0.36272 | 487.7521
63.198 | 8.427 | 33952.94141 | 0.36305 | 0.36296 | 485.8898
63.206 | 8.42825 | 33727.17969 | 0.36308 | 0.36299 | 482.659
63.208 | 8.42887 | 33373.99609 | 0.36309 | 0.363 | 477.6047
63.21 | 8.42975 | 32637.12891 | 0.3631 | 0.36301 | 467.0596
63.212 | 8.43081 | 31508.97852 | 0.36309 | 0.363 | 450.915
63.214 | 8.432 | 30098.40234 | 0.36303 | 0.36294 | 430.7287
63.216 | 8.43325 | 28498.60742 | 0.36296 | 0.36287 | 407.8345
63.218 | 8.43444 | 26749.80469 | 0.36294 | 0.36285 | 382.808
63.22 | 8.43569 | 24888.23047 | 0.36298 | 0.36289 | 356.1676
63.222 | 8.437 | 22966.80273 | 0.36303 | 0.36294 | 328.6706
63.224 | 8.43831 | 21031.75195 | 0.36307 | 0.36298 | 300.9787

## INF1
Time | Extension | Load | Strain 1 | Corrected Strain | Sigma
(s) | (mm) | (N) | (mm/mm) | (mm/mm) | N/mm |  | Loading Area | 88.84467
0 | 0 | 218.91 | 4e-05 | 0 | 2.463963 |  | Max load: | 28227.24805 | * Corrected Strain consist in adjusting measured strain values so they start from zero
0.162 | 0.021 | 346.314 | 0.00015 | 0.00011 | 3.897972 |  | Max Extension: | 8.44625
0.262 | 0.03494 | 456.49142 | 0.00022 | 0.00018 | 5.138085
0.362 | 0.04844 | 541.52679 | 0.00028 | 0.00024 | 6.095209
0.462 | 0.062 | 629.89001 | 0.00035 | 0.00031 | 7.08979
0.562 | 0.07525 | 723.8775 | 0.00041 | 0.00037 | 8.147675
0.662 | 0.08831 | 807.82642 | 0.00047 | 0.00043 | 9.092571
0.762 | 0.10175 | 881.88397 | 0.00053 | 0.00049 | 9.926133
0.862 | 0.11512 | 958.22693 | 0.00059 | 0.00055 | 10.78542
0.962 | 0.12856 | 1046.60168 | 0.00065 | 0.00061 | 11.78013
1.062 | 0.14187 | 1115.23181 | 0.00069 | 0.00065 | 12.5526
1.162 | 0.15525 | 1174.26331 | 0.00075 | 0.00071 | 13.21704
1.262 | 0.16862 | 1254.23193 | 0.0008 | 0.00076 | 14.11713
1.362 | 0.18194 | 1317.5675 | 0.00085 | 0.00081 | 14.83001
1.462 | 0.19512 | 1372.05994 | 0.00089 | 0.00085 | 15.44336
1.562 | 0.20837 | 1435.04053 | 0.00093 | 0.00089 | 16.15224
1.662 | 0.22181 | 1489.36206 | 0.00097 | 0.00093 | 16.76366
1.762 | 0.23512 | 1544.85645 | 0.00101 | 0.00097 | 17.38829
1.862 | 0.2485 | 1590.86218 | 0.00105 | 0.00101 | 17.90611
1.962 | 0.26194 | 1662.54102 | 0.00109 | 0.00105 | 18.7129
2.062 | 0.27531 | 1693.10901 | 0.00111 | 0.00107 | 19.05696
2.162 | 0.28869 | 1729.91663 | 0.00114 | 0.0011 | 19.47125
2.262 | 0.30181 | 1772.31213 | 0.00117 | 0.00113 | 19.94844 | * For stress-strain graph, following ISO standard, range taken is from 0.0005 to 0.0025
2.362 | 0.31512 | 1813.44019 | 0.0012 | 0.00116 | 20.41136
2.462 | 0.32837 | 1849.21777 | 0.00122 | 0.00118 | 20.81405
2.562 | 0.34187 | 1876.67798 | 0.00125 | 0.00121 | 21.12314
2.662 | 0.35525 | 1923.23694 | 0.00128 | 0.00124 | 21.64719
2.762 | 0.36856 | 1967.27698 | 0.0013 | 0.00126 | 22.14288
2.862 | 0.38206 | 1987.70911 | 0.00133 | 0.00129 | 22.37286
2.962 | 0.39531 | 2038.4624 | 0.00136 | 0.00132 | 22.94412
3.062 | 0.40856 | 2084.48462 | 0.00139 | 0.00135 | 23.46212
3.162 | 0.42162 | 2115.51172 | 0.00141 | 0.00137 | 23.81135
3.262 | 0.43512 | 2151.80664 | 0.00144 | 0.0014 | 24.21987
3.362 | 0.44856 | 2185.63159 | 0.00147 | 0.00143 | 24.60059
3.462 | 0.46181 | 2233.4624 | 0.0015 | 0.00146 | 25.13896
3.562 | 0.47519 | 2276.09375 | 0.00153 | 0.00149 | 25.6188
3.662 | 0.48856 | 2303.99194 | 0.00155 | 0.00151 | 25.93281
3.762 | 0.50206 | 2355.30127 | 0.00158 | 0.00154 | 26.51033
3.862 | 0.51525 | 2393.37476 | 0.0016 | 0.00156 | 26.93887
3.962 | 0.52837 | 2427.86108 | 0.00163 | 0.00159 | 27.32703
4.062 | 0.54169 | 2473.3335 | 0.00165 | 0.00161 | 27.83885
4.162 | 0.55512 | 2511.27905 | 0.00168 | 0.00164 | 28.26595
4.262 | 0.56856 | 2556.71924 | 0.00171 | 0.00167 | 28.77741
4.362 | 0.58181 | 2590.98901 | 0.00173 | 0.00169 | 29.16314
4.462 | 0.59531 | 2633.41821 | 0.00176 | 0.00172 | 29.6407
4.562 | 0.60862 | 2683.3208 | 0.00179 | 0.00175 | 30.20238
4.662 | 0.622 | 2717.34326 | 0.00182 | 0.00178 | 30.58533
4.762 | 0.63525 | 2758.94751 | 0.00186 | 0.00182 | 31.05361
4.862 | 0.64831 | 2798.5249 | 0.00189 | 0.00185 | 31.49908
4.962 | 0.66181 | 2836.08179 | 0.00192 | 0.00188 | 31.9218
5.062 | 0.67512 | 2891.20215 | 0.00194 | 0.0019 | 32.54221
5.162 | 0.68856 | 2929.59351 | 0.00198 | 0.00194 | 32.97433
5.262 | 0.70187 | 2966.46289 | 0.00201 | 0.00197 | 33.38932
5.362 | 0.71525 | 3007.38745 | 0.00204 | 0.002 | 33.84995
5.462 | 0.72862 | 3051.98828 | 0.00206 | 0.00202 | 34.35196
5.562 | 0.74181 | 3097.10449 | 0.0021 | 0.00206 | 34.85977
5.662 | 0.75506 | 3133.96558 | 0.00213 | 0.00209 | 35.27466
5.78 | 0.77094 | 3193.09302 | 0.00217 | 0.00213 | 35.94018
5.88 | 0.78425 | 3229.59717 | 0.00221 | 0.00217 | 36.35105
5.98 | 0.79762 | 3280.46948 | 0.00223 | 0.00219 | 36.92365
6.08 | 0.81112 | 3320.30347 | 0.00227 | 0.00223 | 37.37201
6.18 | 0.82444 | 3363.40283 | 0.0023 | 0.00226 | 37.85712
6.28 | 0.8375 | 3400.21436 | 0.00234 | 0.0023 | 38.27145
6.38 | 0.85081 | 3451.22266 | 0.00237 | 0.00233 | 38.84558
6.48 | 0.86412 | 3508.37695 | 0.0024 | 0.00236 | 39.48889
6.58 | 0.87762 | 3540.22607 | 0.00244 | 0.0024 | 39.84737
6.68 | 0.89094 | 3585.06714 | 0.00246 | 0.00242 | 40.35208
6.78 | 0.90431 | 3628.21704 | 0.0025 | 0.00246 | 40.83776
6.88 | 0.91769 | 3666.80518 | 0.00254 | 0.0025 | 41.27209
6.98 | 0.93106 | 3718.76587 | 0.00257 | 0.00253 | 41.85694
7.08 | 0.94437 | 3773.08179 | 0.00261 | 0.00257 | 42.4683
7.18 | 0.95744 | 3806.81201 | 0.00264 | 0.0026 | 42.84795
7.28 | 0.97087 | 3844.51294 | 0.00268 | 0.00264 | 43.2723
7.38 | 0.98419 | 3904.37329 | 0.00271 | 0.00267 | 43.94606
7.48 | 0.99756 | 3940.2041 | 0.00274 | 0.0027 | 44.34936
7.58 | 1.01094 | 3977.83179 | 0.00278 | 0.00274 | 44.77288
7.68 | 1.02431 | 4034.28784 | 0.00281 | 0.00277 | 45.40833
7.78 | 1.03775 | 4079.72607 | 0.00285 | 0.00281 | 45.91976
7.88 | 1.051 | 4128.13623 | 0.00288 | 0.00284 | 46.46465
7.98 | 1.06425 | 4170.55859 | 0.00292 | 0.00288 | 46.94214
8.08 | 1.07744 | 4221.27832 | 0.00296 | 0.00292 | 47.51302
8.18 | 1.09081 | 4251.79395 | 0.00299 | 0.00295 | 47.85649
8.28 | 1.10431 | 4306.30615 | 0.00302 | 0.00298 | 48.47006
8.38 | 1.11762 | 4357.13916 | 0.00306 | 0.00302 | 49.04221
8.48 | 1.13106 | 4401.63818 | 0.0031 | 0.00306 | 49.54308
8.58 | 1.14431 | 4448.25195 | 0.00313 | 0.00309 | 50.06774
8.68 | 1.15775 | 4487.33398 | 0.00316 | 0.00312 | 50.50763
8.78 | 1.17081 | 4536.3291 | 0.00319 | 0.00315 | 51.0591
8.88 | 1.18406 | 4580.57275 | 0.00324 | 0.0032 | 51.55709
8.98 | 1.19756 | 4629.16895 | 0.00328 | 0.00324 | 52.10407
9.08 | 1.21087 | 4670.44727 | 0.0033 | 0.00326 | 52.56868
9.18 | 1.22425 | 4720.76025 | 0.00334 | 0.0033 | 53.13499
9.28 | 1.23762 | 4762.0957 | 0.00338 | 0.00334 | 53.60024
9.38 | 1.25112 | 4802.81152 | 0.00341 | 0.00337 | 54.05852
9.48 | 1.26444 | 4850.70752 | 0.00344 | 0.0034 | 54.59762
9.58 | 1.27756 | 4891.2251 | 0.00347 | 0.00343 | 55.05367
9.68 | 1.29081 | 4940.97021 | 0.00351 | 0.00347 | 55.61358
9.78 | 1.30406 | 4981.43018 | 0.00354 | 0.0035 | 56.06898
9.88 | 1.31762 | 5026.31738 | 0.00358 | 0.00354 | 56.57422
9.98 | 1.33094 | 5066.03662 | 0.00361 | 0.00357 | 57.02128
10.08 | 1.34431 | 5098.43896 | 0.00364 | 0.0036 | 57.38599
10.18 | 1.35762 | 5158.25732 | 0.00369 | 0.00365 | 58.05928
10.28 | 1.37106 | 5195.05566 | 0.00371 | 0.00367 | 58.47347
10.38 | 1.38444 | 5237.05127 | 0.00374 | 0.0037 | 58.94615
10.48 | 1.39737 | 5284.81445 | 0.00378 | 0.00374 | 59.48376
10.58 | 1.41081 | 5326.51318 | 0.00381 | 0.00377 | 59.9531
10.68 | 1.42419 | 5368.94141 | 0.00385 | 0.00381 | 60.43066
10.78 | 1.43762 | 5409.83838 | 0.00388 | 0.00384 | 60.89098
10.88 | 1.45094 | 5460.05469 | 0.00392 | 0.00388 | 61.45619
10.98 | 1.46431 | 5489.56494 | 0.00395 | 0.00391 | 61.78835
11.08 | 1.47775 | 5538.80762 | 0.00398 | 0.00394 | 62.3426
11.18 | 1.491 | 5590.71729 | 0.00401 | 0.00397 | 62.92688
11.28 | 1.50425 | 5628.12158 | 0.00405 | 0.00401 | 63.34788
11.38 | 1.51744 | 5669.03418 | 0.00408 | 0.00404 | 63.80838
11.48 | 1.53081 | 5715.99805 | 0.00412 | 0.00408 | 64.33699
11.58 | 1.54412 | 5767.04346 | 0.00415 | 0.00411 | 64.91153
11.68 | 1.55762 | 5800.30127 | 0.00419 | 0.00415 | 65.28587
11.78 | 1.571 | 5851.22217 | 0.00423 | 0.00419 | 65.85901
11.88 | 1.58425 | 5901.24268 | 0.00427 | 0.00423 | 66.42203
11.98 | 1.59775 | 5930.87158 | 0.0043 | 0.00426 | 66.75552
12.08 | 1.61087 | 5988.53125 | 0.00434 | 0.0043 | 67.40451
12.18 | 1.62412 | 6034.17578 | 0.00438 | 0.00434 | 67.91827
12.28 | 1.6375 | 6073.76416 | 0.00441 | 0.00437 | 68.36386
12.38 | 1.65087 | 6110.95068 | 0.00444 | 0.0044 | 68.78241
12.48 | 1.66419 | 6166.85986 | 0.00448 | 0.00444 | 69.41171
12.58 | 1.67756 | 6207.93408 | 0.00451 | 0.00447 | 69.87402
12.68 | 1.69112 | 6253.90332 | 0.00455 | 0.00451 | 70.39143
12.78 | 1.70444 | 6305.26172 | 0.00459 | 0.00455 | 70.9695
12.88 | 1.71769 | 6340.18555 | 0.00463 | 0.00459 | 71.36259
12.98 | 1.73081 | 6396.21826 | 0.00466 | 0.00462 | 71.99327
13.08 | 1.74412 | 6433.38281 | 0.0047 | 0.00466 | 72.41158
13.18 | 1.7575 | 6484.64063 | 0.00474 | 0.0047 | 72.98852
13.28 | 1.77087 | 6525.86914 | 0.00477 | 0.00473 | 73.45257
13.38 | 1.78431 | 6584.22803 | 0.00482 | 0.00478 | 74.10943
13.48 | 1.79756 | 6617.88867 | 0.00485 | 0.00481 | 74.48831
13.58 | 1.81112 | 6663.54688 | 0.00489 | 0.00485 | 75.00222
13.68 | 1.82444 | 6712.91943 | 0.00493 | 0.00489 | 75.55793
13.78 | 1.83756 | 6748.97266 | 0.00497 | 0.00493 | 75.96373
13.88 | 1.85069 | 6814.04346 | 0.005 | 0.00496 | 76.69615
13.98 | 1.86412 | 6855.64941 | 0.00504 | 0.005 | 77.16445
14.08 | 1.87769 | 6895.65186 | 0.00508 | 0.00504 | 77.6147
14.18 | 1.89081 | 6938.46338 | 0.00511 | 0.00507 | 78.09657
14.28 | 1.90437 | 6994.83691 | 0.00515 | 0.00511 | 78.73108
14.38 | 1.91769 | 7030.76416 | 0.00519 | 0.00515 | 79.13547
14.48 | 1.93106 | 7083.29834 | 0.00523 | 0.00519 | 79.72677
14.58 | 1.94425 | 7137.8999 | 0.00526 | 0.00522 | 80.34134
14.68 | 1.95737 | 7173.10596 | 0.00531 | 0.00527 | 80.73761
14.78 | 1.97081 | 7226.17139 | 0.00534 | 0.0053 | 81.33489
14.88 | 1.98406 | 7267.92578 | 0.00538 | 0.00534 | 81.80486
14.98 | 1.99769 | 7313.8125 | 0.00543 | 0.00539 | 82.32135
15.08 | 2.01094 | 7352.70605 | 0.00546 | 0.00542 | 82.75912
15.18 | 2.02437 | 7427.9585 | 0.0055 | 0.00546 | 83.60613
15.28 | 2.03775 | 7458.28467 | 0.00554 | 0.0055 | 83.94747
15.38 | 2.051 | 7507.79736 | 0.00558 | 0.00554 | 84.50476
15.48 | 2.06419 | 7555.62256 | 0.00562 | 0.00558 | 85.04306
15.58 | 2.07737 | 7601.33105 | 0.00566 | 0.00562 | 85.55754
15.68 | 2.09094 | 7646.06543 | 0.0057 | 0.00566 | 86.06105
15.78 | 2.10425 | 7704.01953 | 0.00575 | 0.00571 | 86.71336
15.88 | 2.11762 | 7745.05127 | 0.00578 | 0.00574 | 87.1752
15.98 | 2.13106 | 7787.22852 | 0.00582 | 0.00578 | 87.64993
16.08 | 2.14437 | 7847.771 | 0.00587 | 0.00583 | 88.33137
16.18 | 2.15775 | 7882.45557 | 0.0059 | 0.00586 | 88.72176
16.28 | 2.17081 | 7934.51904 | 0.00595 | 0.00591 | 89.30777
16.38 | 2.18419 | 7981.52002 | 0.00599 | 0.00595 | 89.83679
16.48 | 2.19737 | 8037.85449 | 0.00602 | 0.00598 | 90.47087
16.58 | 2.21087 | 8076.2373 | 0.00606 | 0.00602 | 90.90289
16.68 | 2.22425 | 8127.97021 | 0.00611 | 0.00607 | 91.48518
16.78 | 2.23762 | 8168.47607 | 0.00615 | 0.00611 | 91.9411
16.88 | 2.25112 | 8224.28125 | 0.0062 | 0.00616 | 92.56922
16.98 | 2.26444 | 8271.00488 | 0.00623 | 0.00619 | 93.09512
17.08 | 2.27769 | 8322.22168 | 0.00628 | 0.00624 | 93.6716
17.18 | 2.29069 | 8367.56055 | 0.00632 | 0.00628 | 94.18191
17.28 | 2.30412 | 8413.17383 | 0.00636 | 0.00632 | 94.69532
17.38 | 2.31762 | 8462.68066 | 0.0064 | 0.00636 | 95.25255
17.48 | 2.33081 | 8508.93164 | 0.00645 | 0.00641 | 95.77313
17.58 | 2.34431 | 8560.18262 | 0.00649 | 0.00645 | 96.34999
17.68 | 2.35762 | 8603.54004 | 0.00653 | 0.00649 | 96.838
17.78 | 2.37119 | 8666.79395 | 0.00658 | 0.00654 | 97.54996
17.88 | 2.38431 | 8707.26074 | 0.00662 | 0.00658 | 98.00544
17.98 | 2.39744 | 8750.66113 | 0.00667 | 0.00663 | 98.49394
18.08 | 2.41081 | 8797.78223 | 0.0067 | 0.00666 | 99.02431
18.18 | 2.424 | 8852.73145 | 0.00674 | 0.0067 | 99.6428
18.28 | 2.43762 | 8893.65918 | 0.00679 | 0.00675 | 100.1035
18.38 | 2.45094 | 8951.16895 | 0.00683 | 0.00679 | 100.7508
18.48 | 2.46431 | 8994.88965 | 0.00688 | 0.00684 | 101.2429
18.58 | 2.47762 | 9036.66211 | 0.00693 | 0.00689 | 101.7131
18.68 | 2.49106 | 9098.89355 | 0.00696 | 0.00692 | 102.4135
18.78 | 2.50419 | 9138.70215 | 0.00702 | 0.00698 | 102.8616
18.88 | 2.51731 | 9187.13086 | 0.00706 | 0.00702 | 103.4067
18.98 | 2.53087 | 9238.78125 | 0.0071 | 0.00706 | 103.988
19.08 | 2.54425 | 9290.2373 | 0.00714 | 0.0071 | 104.5672
19.18 | 2.55769 | 9333.91895 | 0.0072 | 0.00716 | 105.0589
19.28 | 2.571 | 9391.07715 | 0.00724 | 0.0072 | 105.7022
19.38 | 2.58444 | 9426.07227 | 0.00728 | 0.00724 | 106.0961
19.48 | 2.59775 | 9485.99316 | 0.00732 | 0.00728 | 106.7705
19.58 | 2.61087 | 9537.54883 | 0.00737 | 0.00733 | 107.3508
19.68 | 2.62419 | 9578.49805 | 0.00741 | 0.00737 | 107.8117
19.78 | 2.6375 | 9624.67188 | 0.00746 | 0.00742 | 108.3315
19.88 | 2.65094 | 9687.9668 | 0.00751 | 0.00747 | 109.0439
19.98 | 2.66419 | 9723.03125 | 0.00755 | 0.00751 | 109.4385
20.08 | 2.67769 | 9777.83984 | 0.00759 | 0.00755 | 110.0555
20.18 | 2.69106 | 9829.77344 | 0.00764 | 0.0076 | 110.64
20.28 | 2.70431 | 9875.26563 | 0.00769 | 0.00765 | 111.152
20.38 | 2.71775 | 9929.91699 | 0.00773 | 0.00769 | 111.7672
20.48 | 2.73075 | 9976.25879 | 0.00778 | 0.00774 | 112.2888
20.58 | 2.74412 | 10018.18555 | 0.00783 | 0.00779 | 112.7607
20.68 | 2.7575 | 10070.02246 | 0.00786 | 0.00782 | 113.3441
20.78 | 2.77094 | 10123.4541 | 0.00791 | 0.00787 | 113.9455
20.88 | 2.78419 | 10167.01367 | 0.00796 | 0.00792 | 114.4358
20.98 | 2.79756 | 10228.11328 | 0.00801 | 0.00797 | 115.1235
21.08 | 2.81119 | 10262.40625 | 0.00805 | 0.00801 | 115.5095
21.18 | 2.82437 | 10321.26367 | 0.00809 | 0.00805 | 116.172
21.28 | 2.83756 | 10366.41211 | 0.00814 | 0.0081 | 116.6802
21.38 | 2.85075 | 10410.32617 | 0.00819 | 0.00815 | 117.1745
21.48 | 2.86419 | 10461.47754 | 0.00824 | 0.0082 | 117.7502
21.58 | 2.87762 | 10528.06445 | 0.00828 | 0.00824 | 118.4997
21.68 | 2.89087 | 10560.92285 | 0.00833 | 0.00829 | 118.8695
21.78 | 2.90437 | 10614.0791 | 0.00838 | 0.00834 | 119.4678
21.88 | 2.91762 | 10657.29883 | 0.00842 | 0.00838 | 119.9543
21.98 | 2.93119 | 10709.85742 | 0.00847 | 0.00843 | 120.5459
22.08 | 2.94431 | 10766.67871 | 0.00853 | 0.00849 | 121.1854
22.18 | 2.95737 | 10816.93359 | 0.00856 | 0.00852 | 121.7511
22.28 | 2.97075 | 10853.7002 | 0.00861 | 0.00857 | 122.1649
22.38 | 2.98406 | 10911.89746 | 0.00866 | 0.00862 | 122.8199
22.48 | 2.99762 | 10957.13574 | 0.00871 | 0.00867 | 123.3291
22.58 | 3.01094 | 10998.21094 | 0.00876 | 0.00872 | 123.7915
22.68 | 3.02444 | 11064.43066 | 0.00881 | 0.00877 | 124.5368
22.78 | 3.03769 | 11102.82227 | 0.00885 | 0.00881 | 124.9689
22.88 | 3.05094 | 11154.30371 | 0.0089 | 0.00886 | 125.5484
22.98 | 3.06419 | 11205.31445 | 0.00895 | 0.00891 | 126.1225
23.08 | 3.07737 | 11250.11133 | 0.00901 | 0.00897 | 126.6267
23.18 | 3.09087 | 11294.60547 | 0.00904 | 0.009 | 127.1276
23.28 | 3.10425 | 11364.09375 | 0.0091 | 0.00906 | 127.9097
23.38 | 3.11769 | 11397.33887 | 0.00914 | 0.0091 | 128.2839
23.48 | 3.13106 | 11450.5332 | 0.0092 | 0.00916 | 128.8826
23.58 | 3.14437 | 11495.39746 | 0.00924 | 0.0092 | 129.3876
23.68 | 3.15775 | 11548.91016 | 0.00929 | 0.00925 | 129.9899
23.78 | 3.17075 | 11596.30859 | 0.00934 | 0.0093 | 130.5234
23.88 | 3.18412 | 11655.75879 | 0.00939 | 0.00935 | 131.1926
23.98 | 3.19744 | 11689.57031 | 0.00943 | 0.00939 | 131.5731
24.08 | 3.21094 | 11754.53711 | 0.00949 | 0.00945 | 132.3044
24.18 | 3.22419 | 11794.64844 | 0.00954 | 0.0095 | 132.7558
24.28 | 3.23756 | 11837.2041 | 0.00959 | 0.00955 | 133.2348
24.38 | 3.25112 | 11891.0127 | 0.00964 | 0.0096 | 133.8405
24.48 | 3.26444 | 11948.15332 | 0.00969 | 0.00965 | 134.4836
24.58 | 3.27756 | 11991.39551 | 0.00973 | 0.00969 | 134.9703
24.68 | 3.29069 | 12046.52051 | 0.00979 | 0.00975 | 135.5908
24.78 | 3.30419 | 12088.17285 | 0.00984 | 0.0098 | 136.0596
24.88 | 3.31756 | 12136.82129 | 0.00989 | 0.00985 | 136.6072
24.98 | 3.33094 | 12194.0918 | 0.00993 | 0.00989 | 137.2518
25.08 | 3.34431 | 12233.89648 | 0.00999 | 0.00995 | 137.6998
25.18 | 3.35769 | 12291.13867 | 0.01004 | 0.01 | 138.3441
25.28 | 3.37112 | 12339.75488 | 0.01009 | 0.01005 | 138.8913
25.38 | 3.38431 | 12386.77441 | 0.01014 | 0.0101 | 139.4206
25.48 | 3.3975 | 12436.29102 | 0.01019 | 0.01015 | 139.9779
25.58 | 3.41069 | 12489.57715 | 0.01024 | 0.0102 | 140.5777
25.68 | 3.42419 | 12522.2627 | 0.01029 | 0.01025 | 140.9456
25.78 | 3.43762 | 12594.44336 | 0.01033 | 0.01029 | 141.758
25.88 | 3.451 | 12636.39063 | 0.01039 | 0.01035 | 142.2302
25.98 | 3.46431 | 12677.17285 | 0.01045 | 0.01041 | 142.6892
26.08 | 3.47769 | 12728.85059 | 0.0105 | 0.01046 | 143.2708
26.18 | 3.49106 | 12788.52832 | 0.01055 | 0.01051 | 143.9426
26.28 | 3.50419 | 12825.96875 | 0.0106 | 0.01056 | 144.364
26.38 | 3.51737 | 12886.92383 | 0.01066 | 0.01062 | 145.0501
26.48 | 3.53087 | 12924.51172 | 0.01071 | 0.01067 | 145.4731
26.58 | 3.54419 | 12982.50684 | 0.01076 | 0.01072 | 146.1259
26.68 | 3.55762 | 13032.44727 | 0.01081 | 0.01077 | 146.688
26.78 | 3.571 | 13076.87207 | 0.01087 | 0.01083 | 147.188
26.88 | 3.58437 | 13120.73926 | 0.01091 | 0.01087 | 147.6818
26.98 | 3.59769 | 13183.53516 | 0.01097 | 0.01093 | 148.3886
27.08 | 3.61094 | 13222.11328 | 0.01102 | 0.01098 | 148.8228
27.18 | 3.62412 | 13275.41602 | 0.01108 | 0.01104 | 149.4228
27.28 | 3.6375 | 13327.1084 | 0.01113 | 0.01109 | 150.0046
27.38 | 3.65087 | 13364.00195 | 0.01118 | 0.01114 | 150.4199
27.48 | 3.66425 | 13422.41602 | 0.01124 | 0.0112 | 151.0773
27.58 | 3.67762 | 13472.68555 | 0.01129 | 0.01125 | 151.6432
27.68 | 3.69094 | 13513.47754 | 0.01134 | 0.0113 | 152.1023
27.78 | 3.70444 | 13567.00488 | 0.0114 | 0.01136 | 152.7048
27.88 | 3.71769 | 13623.80859 | 0.01145 | 0.01141 | 153.3441
27.98 | 3.73075 | 13660.37109 | 0.0115 | 0.01146 | 153.7557
28.08 | 3.74406 | 13715.33887 | 0.01155 | 0.01151 | 154.3744
28.18 | 3.75756 | 13760.55957 | 0.01161 | 0.01157 | 154.8833
28.28 | 3.77087 | 13816.80664 | 0.01166 | 0.01162 | 155.5164
28.38 | 3.78425 | 13871.60742 | 0.01171 | 0.01167 | 156.1333
28.48 | 3.79775 | 13912.04785 | 0.01177 | 0.01173 | 156.5884
28.58 | 3.81112 | 13953.41016 | 0.01181 | 0.01177 | 157.054
28.68 | 3.82437 | 14018.0918 | 0.01187 | 0.01183 | 157.782
28.78 | 3.83756 | 14055.10156 | 0.01192 | 0.01188 | 158.1986
28.88 | 3.85075 | 14113.98242 | 0.01197 | 0.01193 | 158.8613
28.98 | 3.86412 | 14164.25684 | 0.01202 | 0.01198 | 159.4272
29.08 | 3.87756 | 14204.02637 | 0.01208 | 0.01204 | 159.8748
29.18 | 3.891 | 14254.9248 | 0.01213 | 0.01209 | 160.4477
29.28 | 3.90437 | 14303.97168 | 0.01219 | 0.01215 | 160.9998
29.38 | 3.91769 | 14345.07715 | 0.01224 | 0.0122 | 161.4624
29.48 | 3.93119 | 14404.79883 | 0.0123 | 0.01226 | 162.1346
29.58 | 3.94425 | 14461.71289 | 0.01234 | 0.0123 | 162.7753
29.68 | 3.95737 | 14499.33496 | 0.0124 | 0.01236 | 163.1987
29.78 | 3.97075 | 14552.93164 | 0.01246 | 0.01242 | 163.802
29.88 | 3.98412 | 14592.63379 | 0.01251 | 0.01247 | 164.2488
29.98 | 3.99756 | 14645.45313 | 0.01257 | 0.01253 | 164.8434
30.08 | 4.011 | 14704.06348 | 0.01262 | 0.01258 | 165.5031
30.18 | 4.02444 | 14748.61328 | 0.01268 | 0.01264 | 166.0045
30.28 | 4.03769 | 14790.76172 | 0.01273 | 0.01269 | 166.4789
30.38 | 4.05094 | 14855.32715 | 0.0128 | 0.01276 | 167.2056
30.48 | 4.06419 | 14891.48145 | 0.01285 | 0.01281 | 167.6126
30.58 | 4.07744 | 14944.08398 | 0.0129 | 0.01286 | 168.2046
30.68 | 4.09081 | 14998.27051 | 0.01295 | 0.01291 | 168.8145
30.78 | 4.10431 | 15046.56934 | 0.013 | 0.01296 | 169.3582
30.88 | 4.11762 | 15093.23535 | 0.01307 | 0.01303 | 169.8834
30.98 | 4.131 | 15144.49707 | 0.01312 | 0.01308 | 170.4604
31.08 | 4.14437 | 15180.13477 | 0.01317 | 0.01313 | 170.8615
31.18 | 4.15775 | 15243.56445 | 0.01323 | 0.01319 | 171.5755
31.28 | 4.17081 | 15296.57715 | 0.01328 | 0.01324 | 172.1721
31.38 | 4.18406 | 15341.17871 | 0.01334 | 0.0133 | 172.6742
31.48 | 4.1975 | 15392.65039 | 0.01339 | 0.01335 | 173.2535
31.58 | 4.21081 | 15438.33301 | 0.01345 | 0.01341 | 173.7677
31.68 | 4.22419 | 15480.3623 | 0.0135 | 0.01346 | 174.2408
31.78 | 4.23756 | 15537.7041 | 0.01356 | 0.01352 | 174.8862
31.88 | 4.25106 | 15590.80078 | 0.01362 | 0.01358 | 175.4838
31.98 | 4.26444 | 15633.68262 | 0.01367 | 0.01363 | 175.9665
32.08 | 4.27762 | 15697.06348 | 0.01373 | 0.01369 | 176.6799
32.18 | 4.29087 | 15735.33887 | 0.01379 | 0.01375 | 177.1107
32.28 | 4.30412 | 15785.07617 | 0.01385 | 0.01381 | 177.6705
32.38 | 4.31762 | 15837.2666 | 0.0139 | 0.01386 | 178.2579
32.48 | 4.33087 | 15889.04688 | 0.01396 | 0.01392 | 178.8408
32.58 | 4.34431 | 15937.16406 | 0.01402 | 0.01398 | 179.3823
32.68 | 4.35769 | 15992.37305 | 0.01407 | 0.01403 | 180.0037
32.78 | 4.37106 | 16026.18262 | 0.01413 | 0.01409 | 180.3843
32.88 | 4.38437 | 16093.63281 | 0.01418 | 0.01414 | 181.1435
32.98 | 4.39744 | 16138.82617 | 0.0149 | 0.01486 | 181.6522
33.08 | 4.41069 | 16187.08398 | 0.01684 | 0.0168 | 182.1953
33.18 | 4.42412 | 16234.82129 | 0.01538 | 0.01534 | 182.7326
33.28 | 4.43756 | 16299.22266 | 0.01626 | 0.01622 | 183.4575
33.38 | 4.451 | 16334.61719 | 0.02623 | 0.02619 | 183.8559
33.48 | 4.46437 | 16392.41797 | 0.02333 | 0.02329 | 184.5065
33.58 | 4.47787 | 16432.25 | 0.02216 | 0.02212 | 184.9548
33.68 | 4.49106 | 16490.23633 | 0.02335 | 0.02331 | 185.6075
33.78 | 4.50425 | 16544.20898 | 0.02386 | 0.02382 | 186.215
33.88 | 4.51731 | 16592.14648 | 0.02301 | 0.02297 | 186.7546
33.98 | 4.53075 | 16635.60547 | 0.02341 | 0.02337 | 187.2437
34.08 | 4.54412 | 16697.43555 | 0.0226 | 0.02256 | 187.9396
34.18 | 4.55762 | 16739.85938 | 0.025 | 0.02496 | 188.4172
34.28 | 4.571 | 16790.9707 | 0.02729 | 0.02725 | 188.9924
34.38 | 4.58444 | 16841.86719 | 0.03486 | 0.03482 | 189.5653
34.48 | 4.59775 | 16898.27344 | 0.03549 | 0.03545 | 190.2002
34.58 | 4.61087 | 16949.93945 | 0.0374 | 0.03736 | 190.7817
34.68 | 4.624 | 16992.64648 | 0.02778 | 0.02774 | 191.2624
34.78 | 4.6375 | 17042.24414 | 0.02286 | 0.02282 | 191.8207
34.88 | 4.65087 | 17094.55469 | 0.0104 | 0.01036 | 192.4095
34.98 | 4.66431 | 17142.78516 | 0.01441 | 0.01437 | 192.9523
35.08 | 4.67762 | 17198.98242 | 0.01373 | 0.01369 | 193.5849
35.18 | 4.69112 | 17251.4707 | 0.01024 | 0.0102 | 194.1756
35.28 | 4.70431 | 17292.47656 | 0.01449 | 0.01445 | 194.6372
35.38 | 4.71762 | 17351.0293 | 0.02691 | 0.02687 | 195.2962
35.48 | 4.73075 | 17399.16406 | 0.0215 | 0.02146 | 195.838
35.58 | 4.74412 | 17445.47852 | 0.01468 | 0.01464 | 196.3593
35.68 | 4.7575 | 17507.8418 | 0.02682 | 0.02678 | 197.0613
35.78 | 4.77081 | 17553.52539 | 0.02162 | 0.02158 | 197.5755
35.88 | 4.78431 | 17596.22266 | 0.00771 | 0.00767 | 198.056
35.98 | 4.79769 | 17654.02539 | 0.01149 | 0.01145 | 198.7066
36.08 | 4.81106 | 17695.82422 | 0.01523 | 0.01519 | 199.1771
36.18 | 4.82444 | 17758.80273 | 0.01152 | 0.01148 | 199.886
36.28 | 4.8375 | 17814.17773 | 0.01206 | 0.01202 | 200.5093
36.386 | 4.85156 | 17858.59961 | 0.00955 | 0.00951 | 201.0092
36.486 | 4.86494 | 17903.75195 | 0.00212 | 0.00208 | 201.5175
36.586 | 4.8785 | 17964.54883 | 0.0019 | 0.00186 | 202.2018
36.686 | 4.89169 | 18002.6582 | 0.00236 | 0.00232 | 202.6307
36.786 | 4.90512 | 18066.81836 | 0.00417 | 0.00413 | 203.3529
36.886 | 4.91856 | 18113.50391 | 0.00395 | 0.00391 | 203.8783
36.986 | 4.93175 | 18167.43359 | 0.00596 | 0.00592 | 204.4854
37.086 | 4.94494 | 18212.81445 | 0.02384 | 0.0238 | 204.9961
37.186 | 4.95812 | 18264.86328 | -0.02502 | -0.02506 | 205.582
37.286 | 4.97162 | 18312.90625 | -0.00644 | -0.00648 | 206.1227
37.386 | 4.98494 | 18377.69531 | -0.02455 | -0.02459 | 206.852
37.486 | 4.99837 | 18420.60938 | -0.00606 | -0.0061 | 207.335
37.586 | 5.01187 | 18472.24023 | 0.00695 | 0.00691 | 207.9161
37.686 | 5.02525 | 18515.8125 | 0.02788 | 0.02784 | 208.4066
37.786 | 5.03856 | 18574.39258 | 0.04311 | 0.04307 | 209.0659
37.886 | 5.05175 | 18628.89453 | 0.0886 | 0.08856 | 209.6794
37.986 | 5.065 | 18676.7832 | 0.1156 | 0.11556 | 210.2184
38.086 | 5.07825 | 18723.98633 | 0.10562 | 0.10558 | 210.7497
38.186 | 5.09181 | 18785.13477 | 0.30452 | 0.30448 | 211.438
38.286 | 5.10506 | 18819.99805 | 0.22374 | 0.2237 | 211.8304
38.386 | 5.11844 | 18879.43164 | 0.16223 | 0.16219 | 212.4993
38.486 | 5.13194 | 18933.32813 | 0.23926 | 0.23922 | 213.106
38.586 | 5.14519 | 18986.07617 | 0.20151 | 0.20147 | 213.6997
38.686 | 5.15837 | 19038.44336 | 0.28198 | 0.28194 | 214.2891
38.786 | 5.1715 | 19087.67188 | 0.21769 | 0.21765 | 214.8432
38.886 | 5.18487 | 19121.4707 | 0.25531 | 0.25527 | 215.2236
38.986 | 5.19837 | 19196.83594 | 0.21907 | 0.21903 | 216.0719
39.086 | 5.21169 | 19236.9668 | 0.25073 | 0.25069 | 216.5236
39.186 | 5.22519 | 19287.75977 | 0.19639 | 0.19635 | 217.0953
39.286 | 5.2385 | 19337.82031 | 0.20964 | 0.2096 | 217.6588
39.386 | 5.25194 | 19393.55078 | 0.22646 | 0.22642 | 218.286
39.486 | 5.26512 | 19438.56641 | 0.21679 | 0.21675 | 218.7927
39.586 | 5.27831 | 19500.79297 | 0.2176 | 0.21756 | 219.4931
39.686 | 5.29144 | 19540.25195 | 0.24385 | 0.24381 | 219.9373
39.786 | 5.30494 | 19603.64844 | 0.20716 | 0.20712 | 220.6508
39.886 | 5.3185 | 19651.04883 | 0.20293 | 0.20289 | 221.1843
39.986 | 5.33169 | 19690.22266 | 0.23717 | 0.23713 | 221.6253
40.086 | 5.34519 | 19743.16602 | 0.24524 | 0.2452 | 222.2212
40.186 | 5.35856 | 19804.79297 | 0.23224 | 0.2322 | 222.9148
40.286 | 5.37187 | 19851.3457 | 0.19663 | 0.19659 | 223.4388
40.386 | 5.38506 | 19833.83008 | 0.14979 | 0.14975 | 223.2417
40.486 | 5.39819 | 19877.75391 | 0.15802 | 0.15798 | 223.736
40.586 | 5.41162 | 19936.17383 | 0.17193 | 0.17189 | 224.3936
40.686 | 5.42494 | 19957.10938 | 0.08747 | 0.08743 | 224.6292
40.786 | 5.43844 | 20023.46289 | 0.04557 | 0.04553 | 225.3761
40.886 | 5.45175 | 20071.7832 | 0.00303 | 0.00299 | 225.92
40.986 | 5.46512 | 20110.30859 | 0.05044 | 0.0504 | 226.3536
41.086 | 5.47856 | 20070.75586 | -0.00382 | -0.00386 | 225.9084
41.186 | 5.49181 | 20133.13477 | 0.01588 | 0.01584 | 226.6105
41.286 | 5.50494 | 20195.82227 | 0.06528 | 0.06524 | 227.3161
41.386 | 5.51806 | 20245.86719 | 0.1134 | 0.11336 | 227.8794
41.486 | 5.53175 | 20303.83594 | 0.08627 | 0.08623 | 228.5318
41.586 | 5.54506 | 20346.08984 | 0.03153 | 0.03149 | 229.0074
41.686 | 5.55844 | 20411.46094 | -0.05981 | -0.05985 | 229.7432
41.786 | 5.57187 | 20465.19727 | -0.06477 | -0.06481 | 230.3481
41.886 | 5.58525 | 20515.35156 | -0.00556 | -0.0056 | 230.9126
41.986 | 5.5985 | 20567.49219 | 0.03353 | 0.03349 | 231.4995
42.086 | 5.61156 | 20582.69336 | 0.10279 | 0.10275 | 231.6706
42.186 | 5.625 | 20641.43164 | 0.10452 | 0.10448 | 232.3317
42.286 | 5.63831 | 20691.76367 | 0.05208 | 0.05204 | 232.8982
42.386 | 5.65169 | 20747.9375 | 0.01052 | 0.01048 | 233.5305
42.486 | 5.66506 | 20793.61133 | -0.00597 | -0.00601 | 234.0446
42.586 | 5.67856 | 20860.45703 | 0.02008 | 0.02004 | 234.797
42.686 | 5.69194 | 20907.82227 | 0.07677 | 0.07673 | 235.3301
42.786 | 5.70512 | 20954.06641 | -0.00657 | -0.00661 | 235.8506
42.886 | 5.71844 | 21015.78516 | 0.21713 | 0.21709 | 236.5453
42.986 | 5.73144 | 21065.84961 | -0.02747 | -0.02751 | 237.1088
43.086 | 5.74487 | 21119.65625 | 0.14068 | 0.14064 | 237.7144
43.186 | 5.75831 | 21178.27539 | 0.1895 | 0.18946 | 238.3742
43.286 | 5.77175 | 21220.46484 | 0.14999 | 0.14995 | 238.8491
43.386 | 5.78506 | 21270.82422 | 0.1275 | 0.12746 | 239.4159
43.486 | 5.7985 | 21329.86328 | 0.17945 | 0.17941 | 240.0804
43.586 | 5.812 | 21376.75 | 0.161 | 0.16096 | 240.6081
43.686 | 5.82506 | 21442.96289 | 0.17022 | 0.17018 | 241.3534
43.786 | 5.83819 | 21485.92578 | 0.16492 | 0.16488 | 241.837
43.886 | 5.85162 | 21534.21094 | 0.17274 | 0.1727 | 242.3805
43.986 | 5.865 | 21523.1582 | 0.16362 | 0.16358 | 242.2561
44.086 | 5.87844 | 21564.24609 | 0.17035 | 0.17031 | 242.7185
44.186 | 5.89175 | 21619.40039 | 0.16529 | 0.16525 | 243.3393
44.286 | 5.90531 | 21679.96484 | 0.17006 | 0.17002 | 244.021
44.386 | 5.91844 | 21736.87305 | 0.1659 | 0.16586 | 244.6615
44.486 | 5.93181 | 21786.28906 | 0.16927 | 0.16923 | 245.2177
44.586 | 5.94487 | 21835.78516 | 0.16663 | 0.16659 | 245.7749
44.686 | 5.958 | 21886.63086 | 0.16847 | 0.16843 | 246.3472
44.786 | 5.97162 | 21933.73633 | 0.16737 | 0.16733 | 246.8774
44.886 | 5.985 | 21997.36719 | 0.1678 | 0.16776 | 247.5936
44.986 | 5.99844 | 22045.66992 | 0.16789 | 0.16785 | 248.1372
45.086 | 6.01181 | 22096.04883 | 0.16733 | 0.16729 | 248.7043
45.186 | 6.02525 | 22145.31641 | 0.16832 | 0.16828 | 249.2588
45.286 | 6.0385 | 22192.20898 | 0.16693 | 0.16689 | 249.7866
45.386 | 6.05162 | 22250.78125 | 0.16849 | 0.16845 | 250.4459
45.486 | 6.065 | 22309.74219 | 0.16699 | 0.16695 | 251.1095
45.586 | 6.07825 | 22359.88281 | 0.16814 | 0.1681 | 251.6739
45.686 | 6.09169 | 22407.79297 | 0.16747 | 0.16743 | 252.2131
45.786 | 6.105 | 22450.78516 | 0.16759 | 0.16755 | 252.697
45.886 | 6.11856 | 22479.41016 | 0.16791 | 0.16787 | 253.0192
45.986 | 6.13187 | 22536.18164 | 0.16727 | 0.16723 | 253.6582
46.086 | 6.14512 | 22592.1543 | 0.16803 | 0.16799 | 254.2882
46.186 | 6.15844 | 22635.95703 | 0.16726 | 0.16722 | 254.7813
46.286 | 6.1715 | 22702.41016 | 0.16789 | 0.16785 | 255.5292
46.386 | 6.18487 | 22738.71094 | 0.16742 | 0.16738 | 255.9378
46.486 | 6.19831 | 22782.11328 | 0.16767 | 0.16763 | 256.4263
46.586 | 6.21169 | 22841.125 | 0.16761 | 0.16757 | 257.0906
46.686 | 6.225 | 22896.75 | 0.16749 | 0.16745 | 257.7167
46.786 | 6.2385 | 22944.07422 | 0.16773 | 0.16769 | 258.2493
46.886 | 6.252 | 23001.22461 | 0.16736 | 0.16732 | 258.8926
46.986 | 6.26512 | 23022.81445 | 0.16777 | 0.16773 | 259.1356
47.086 | 6.27831 | 23070.80469 | 0.16733 | 0.16729 | 259.6757
47.186 | 6.29156 | 23010.70117 | 0.16767 | 0.16763 | 258.9992
47.286 | 6.305 | 23033.61523 | 0.16745 | 0.16741 | 259.2572
47.386 | 6.31831 | 23101.96289 | 0.16752 | 0.16748 | 260.0264
47.486 | 6.33162 | 23156.51172 | 0.16763 | 0.16759 | 260.6404
47.586 | 6.34525 | 23209.4668 | 0.16742 | 0.16738 | 261.2365
47.686 | 6.3585 | 23263.92969 | 0.16762 | 0.16758 | 261.8495
47.786 | 6.37187 | 23321.16602 | 0.16742 | 0.16738 | 262.4937
47.886 | 6.38512 | 23366.73047 | 0.16753 | 0.16749 | 263.0066
47.986 | 6.39819 | 23426.18164 | 0.16753 | 0.16749 | 263.6757
48.086 | 6.4115 | 23466.90234 | 0.16742 | 0.16738 | 264.1341
48.186 | 6.425 | 23532.10547 | 0.16752 | 0.16748 | 264.868
48.286 | 6.4385 | 23583.11133 | 0.16744 | 0.1674 | 265.4421
48.386 | 6.45181 | 23626.04883 | 0.16747 | 0.16743 | 265.9253
48.486 | 6.46525 | 23677.11133 | 0.16746 | 0.16742 | 266.5001
48.586 | 6.47856 | 23736.47461 | 0.16743 | 0.16739 | 267.1683
48.686 | 6.49169 | 23783.75586 | 0.16745 | 0.16741 | 267.7004
48.786 | 6.50487 | 23838.88867 | 0.16741 | 0.16737 | 268.321
48.886 | 6.51819 | 23764.47266 | 0.16744 | 0.1674 | 267.4834
48.986 | 6.53169 | 23809.42188 | 0.16741 | 0.16737 | 267.9893
49.086 | 6.54494 | 23863.03516 | 0.16747 | 0.16743 | 268.5928
49.186 | 6.5585 | 23924.26172 | 0.16738 | 0.16734 | 269.2819
49.286 | 6.57194 | 23974.44336 | 0.16746 | 0.16742 | 269.8467
49.386 | 6.58519 | 24021.35352 | 0.16735 | 0.16731 | 270.3747
49.486 | 6.59837 | 24072.19336 | 0.16741 | 0.16737 | 270.947
49.586 | 6.61162 | 24137.63281 | 0.16741 | 0.16737 | 271.6835
49.686 | 6.62487 | 24182.23242 | 0.1673 | 0.16726 | 272.1855
49.786 | 6.63844 | 24236.31055 | 0.1675 | 0.16746 | 272.7942
49.886 | 6.65169 | 24271.97852 | 0.16724 | 0.1672 | 273.1957
49.986 | 6.66506 | 24334.37695 | 0.16749 | 0.16745 | 273.898
50.086 | 6.6785 | 24384.81836 | 0.16729 | 0.16725 | 274.4658
50.186 | 6.69187 | 24432.40039 | 0.16737 | 0.16733 | 275.0013
50.286 | 6.70519 | 24414.02539 | 0.1674 | 0.16736 | 274.7945
50.386 | 6.71819 | 24460.67188 | 0.16735 | 0.16731 | 275.3195
50.486 | 6.73144 | 24528.47461 | 0.16748 | 0.16744 | 276.0827
50.586 | 6.74506 | 24568.78125 | 0.16733 | 0.16729 | 276.5364
50.686 | 6.75831 | 24620.7168 | 0.16741 | 0.16737 | 277.1209
50.786 | 6.77169 | 24677.74609 | 0.16728 | 0.16724 | 277.7628
50.886 | 6.78519 | 24728.86523 | 0.16745 | 0.16741 | 278.3382
50.986 | 6.79862 | 24788.79688 | 0.16732 | 0.16728 | 279.0128
51.086 | 6.81187 | 24840.70508 | 0.16729 | 0.16725 | 279.597
51.186 | 6.82506 | 24879.34961 | 0.16742 | 0.16738 | 280.032
51.286 | 6.83831 | 24943.57617 | 0.16723 | 0.16719 | 280.7549
51.386 | 6.8515 | 24990.91602 | 0.16744 | 0.1674 | 281.2877
51.486 | 6.865 | 25041.26367 | 0.16721 | 0.16717 | 281.8544
51.586 | 6.8785 | 25103.1543 | 0.16738 | 0.16734 | 282.5511
51.692 | 6.89262 | 25151.96484 | 0.16731 | 0.16727 | 283.1004
51.792 | 6.906 | 25195.05273 | 0.16725 | 0.16721 | 283.5854
51.892 | 6.91931 | 25257.4707 | 0.16738 | 0.16734 | 284.288
51.992 | 6.93256 | 25295.94531 | 0.16715 | 0.16711 | 284.721
52.092 | 6.94562 | 25363.49805 | 0.1674 | 0.16736 | 285.4814
52.192 | 6.959 | 25411.6543 | 0.16718 | 0.16714 | 286.0234
52.292 | 6.9725 | 25456.49805 | 0.16733 | 0.16729 | 286.5282
52.392 | 6.98581 | 25501.60352 | 0.16723 | 0.16719 | 287.0358
52.492 | 6.99925 | 25559.40234 | 0.16725 | 0.16721 | 287.6864
52.592 | 7.01281 | 25610.5625 | 0.16729 | 0.16725 | 288.2622
52.692 | 7.02606 | 25666.43359 | 0.1672 | 0.16716 | 288.8911
52.792 | 7.03919 | 25711.57813 | 0.1673 | 0.16726 | 289.3992
52.892 | 7.05244 | 25765.60352 | 0.16716 | 0.16712 | 290.0073
52.992 | 7.06575 | 25811.44922 | 0.1673 | 0.16726 | 290.5233
53.092 | 7.07894 | 25856.17578 | 0.16716 | 0.16712 | 291.0268
53.192 | 7.09256 | 25744.29297 | 0.16727 | 0.16723 | 289.7675
53.292 | 7.10587 | 25766.12305 | 0.16725 | 0.16721 | 290.0132
53.392 | 7.11937 | 25815.36719 | 0.16716 | 0.16712 | 290.5674
53.492 | 7.13275 | 25871.77539 | 0.16734 | 0.1673 | 291.2023
53.592 | 7.14606 | 25930.23438 | 0.16706 | 0.16702 | 291.8603
53.692 | 7.15906 | 25984.73047 | 0.16735 | 0.16731 | 292.4737
53.792 | 7.17212 | 26035.54688 | 0.1671 | 0.16706 | 293.0457
53.892 | 7.18575 | 26084.80664 | 0.16724 | 0.1672 | 293.6001
53.992 | 7.19925 | 26121.52734 | 0.16721 | 0.16717 | 294.0135
54.092 | 7.2125 | 26191.68164 | 0.1671 | 0.16706 | 294.8031
54.192 | 7.226 | 26241.51953 | 0.16734 | 0.1673 | 295.364
54.292 | 7.23956 | 26208.09375 | 0.167 | 0.16696 | 294.9878
54.392 | 7.25269 | 26251.70117 | 0.16733 | 0.16729 | 295.4786
54.492 | 7.26569 | 26308.87695 | 0.16704 | 0.167 | 296.1222
54.592 | 7.27906 | 26356.88867 | 0.16721 | 0.16717 | 296.6626
54.692 | 7.29231 | 26407.61719 | 0.16717 | 0.16713 | 297.2336
54.792 | 7.30575 | 26460.20313 | 0.16707 | 0.16703 | 297.8255
54.892 | 7.31931 | 26517.77539 | 0.16727 | 0.16723 | 298.4735
54.992 | 7.33275 | 26558.58789 | 0.16701 | 0.16697 | 298.9328
55.092 | 7.34594 | 26628.29492 | 0.16723 | 0.16719 | 299.7174
55.192 | 7.35937 | 26670.25977 | 0.16706 | 0.16702 | 300.1898
55.292 | 7.37262 | 26712.95313 | 0.16713 | 0.16709 | 300.6703
55.392 | 7.38569 | 26741.13867 | 0.16713 | 0.16709 | 300.9876
55.492 | 7.39887 | 26804.73047 | 0.16708 | 0.16704 | 301.7033
55.592 | 7.4125 | 26847.06055 | 0.16716 | 0.16712 | 302.1798
55.692 | 7.42587 | 26902.11523 | 0.16705 | 0.16701 | 302.7994
55.792 | 7.43919 | 26949.69727 | 0.16715 | 0.16711 | 303.335
55.892 | 7.45275 | 26991.59375 | 0.16706 | 0.16702 | 303.8066
55.992 | 7.46612 | 27047.62891 | 0.16712 | 0.16708 | 304.4373
56.092 | 7.47919 | 27095.00195 | 0.16706 | 0.16702 | 304.9705
56.192 | 7.49244 | 27145.73828 | 0.16705 | 0.16701 | 305.5416
56.292 | 7.50569 | 27201.27148 | 0.16709 | 0.16705 | 306.1666
56.392 | 7.519 | 27251.80469 | 0.16703 | 0.16699 | 306.7354
56.492 | 7.53237 | 27292.16797 | 0.16709 | 0.16705 | 307.1897
56.592 | 7.54587 | 27344.43555 | 0.16705 | 0.16701 | 307.778
56.692 | 7.55931 | 27387.55273 | 0.16705 | 0.16701 | 308.2633
56.792 | 7.57269 | 27446.25781 | 0.16705 | 0.16701 | 308.9241
56.892 | 7.586 | 27494.48438 | 0.16705 | 0.16701 | 309.4669
56.992 | 7.59919 | 27541.81055 | 0.16701 | 0.16697 | 309.9996
57.092 | 7.61225 | 27585.11914 | 0.16706 | 0.16702 | 310.4871
57.192 | 7.62569 | 27643.03906 | 0.16699 | 0.16695 | 311.139
57.292 | 7.63925 | 27689.06445 | 0.16704 | 0.167 | 311.657
57.392 | 7.6525 | 27738.14844 | 0.16699 | 0.16695 | 312.2095
57.492 | 7.66587 | 27781.43359 | 0.16704 | 0.167 | 312.6967
57.592 | 7.6795 | 27813.33594 | 0.16701 | 0.16697 | 313.0558
57.606 | 7.68137 | 27681.62695 | 0.16705 | 0.16701 | 311.5733
57.62 | 7.683 | 27550.1543 | 0.16708 | 0.16704 | 310.0935
57.72 | 7.69606 | 27488.125 | 0.16705 | 0.16701 | 309.3953
57.82 | 7.70931 | 27539.02734 | 0.16707 | 0.16703 | 309.9683
57.92 | 7.72287 | 27591.22266 | 0.16709 | 0.16705 | 310.5558
58.02 | 7.73625 | 27652.44336 | 0.16694 | 0.1669 | 311.2448
58.12 | 7.74962 | 27705.96484 | 0.16722 | 0.16718 | 311.8472
58.22 | 7.76312 | 27762.58203 | 0.16686 | 0.16682 | 312.4845
58.32 | 7.77644 | 27813.96484 | 0.16716 | 0.16712 | 313.0629
58.42 | 7.78956 | 27871.60938 | 0.16696 | 0.16692 | 313.7117
58.52 | 7.80275 | 27913.12305 | 0.16699 | 0.16695 | 314.1789
58.62 | 7.81625 | 27955.33008 | 0.16715 | 0.16711 | 314.654
58.72 | 7.8295 | 28005.93945 | 0.1668 | 0.16676 | 315.2236
58.82 | 7.84287 | 28063.13672 | 0.16726 | 0.16722 | 315.8674
58.92 | 7.85631 | 28090.48242 | 0.16679 | 0.16675 | 316.1752
59.02 | 7.86987 | 28146.94727 | 0.16718 | 0.16714 | 316.8108
59.12 | 7.88306 | 28191.06836 | 0.16693 | 0.16689 | 317.3074
59.22 | 7.89631 | 28227.24805 | 0.16695 | 0.16691 | 317.7146
59.274 | 7.90369 | 28093.9375 | 0.16683 | 0.16679 | 316.2141
59.284 | 7.90519 | 27942.52539 | 0.16688 | 0.16684 | 314.5099
59.294 | 7.90662 | 27800.4707 | 0.16694 | 0.1669 | 312.911
59.308 | 7.90837 | 27670.13281 | 0.16703 | 0.16699 | 311.4439
59.408 | 7.92112 | 27651.8457 | 0.16716 | 0.16712 | 311.2381
59.508 | 7.93437 | 27696.34961 | 0.16758 | 0.16754 | 311.739
59.608 | 7.94794 | 27742.41016 | 0.16725 | 0.16721 | 312.2575
59.708 | 7.96119 | 27785.90234 | 0.16711 | 0.16707 | 312.747
59.756 | 7.96781 | 27652.25391 | 0.16722 | 0.16718 | 311.2427
59.766 | 7.969 | 27517.64453 | 0.1673 | 0.16726 | 309.7276
59.78 | 7.97094 | 27379.71289 | 0.16739 | 0.16735 | 308.1751
59.88 | 7.98419 | 27341.78516 | 0.16679 | 0.16675 | 307.7482
59.98 | 7.99762 | 27380.12891 | 0.16793 | 0.16789 | 308.1798
60.08 | 8.01094 | 27438.48633 | 0.16678 | 0.16674 | 308.8366
60.18 | 8.02437 | 27486.16992 | 0.16744 | 0.1674 | 309.3733
60.28 | 8.03794 | 27540.15039 | 0.1675 | 0.16746 | 309.9809
60.38 | 8.05094 | 27589.4082 | 0.16676 | 0.16672 | 310.5353
60.48 | 8.06419 | 27649.54883 | 0.16781 | 0.16777 | 311.2123
60.58 | 8.07744 | 27699.01758 | 0.16678 | 0.16674 | 311.7691
60.68 | 8.09094 | 27593.94727 | 0.16751 | 0.16747 | 310.5864
60.78 | 8.10419 | 27548.1543 | 0.16704 | 0.167 | 310.071
60.88 | 8.11762 | 27584.55859 | 0.16725 | 0.16721 | 310.4807
60.98 | 8.13131 | 27628.96094 | 0.16746 | 0.16742 | 310.9805
61.08 | 8.14437 | 27652.01953 | 0.16703 | 0.16699 | 311.2401
61.18 | 8.15769 | 27674.61914 | 0.1675 | 0.16746 | 311.4944
61.28 | 8.17094 | 27725.21094 | 0.16706 | 0.16702 | 312.0639
61.38 | 8.184 | 27761.03906 | 0.16738 | 0.16734 | 312.4671
61.48 | 8.19737 | 27796.84961 | 0.16718 | 0.16714 | 312.8702
61.58 | 8.21094 | 27849.75977 | 0.16731 | 0.16727 | 313.4657
61.68 | 8.22431 | 27882.71875 | 0.16722 | 0.16718 | 313.8367
61.78 | 8.23762 | 27909.7168 | 0.16725 | 0.16721 | 314.1406
61.806 | 8.24131 | 27731.17188 | 0.16711 | 0.16707 | 312.131
61.81 | 8.24181 | 27590.29492 | 0.16711 | 0.16707 | 310.5453
61.814 | 8.24237 | 27435.71094 | 0.16711 | 0.16707 | 308.8054
61.818 | 8.24287 | 27280.24805 | 0.16711 | 0.16707 | 307.0556
61.822 | 8.2435 | 27132.05859 | 0.1671 | 0.16706 | 305.3876
61.826 | 8.24406 | 26996.9043 | 0.16708 | 0.16704 | 303.8663
61.832 | 8.245 | 26825.2793 | 0.16703 | 0.16699 | 301.9346
61.838 | 8.24587 | 26693.45508 | 0.16693 | 0.16689 | 300.4508
61.848 | 8.24737 | 26555.15625 | 0.1667 | 0.16666 | 298.8942
61.948 | 8.26031 | 26535.37695 | 0.16752 | 0.16748 | 298.6716
62.048 | 8.27356 | 26521.23828 | 0.16738 | 0.16734 | 298.5124
62.148 | 8.28675 | 26544.72852 | 0.16756 | 0.16752 | 298.7768
62.248 | 8.30019 | 26555.33789 | 0.16789 | 0.16785 | 298.8963
62.342 | 8.31281 | 26428.84766 | 0.16692 | 0.16688 | 297.4725
62.442 | 8.32575 | 26367.98242 | 0.16825 | 0.16821 | 296.7875
62.462 | 8.32837 | 26233.13867 | 0.16805 | 0.16801 | 295.2697
62.52 | 8.33644 | 26104.73047 | 0.16673 | 0.16669 | 293.8244
62.562 | 8.342 | 25978.19336 | 0.16731 | 0.16727 | 292.4001
62.582 | 8.34487 | 25843.81055 | 0.16798 | 0.16794 | 290.8876
62.614 | 8.349 | 25718.7793 | 0.16847 | 0.16843 | 289.4803
62.69 | 8.35931 | 25574.59766 | 0.16677 | 0.16673 | 287.8574
62.702 | 8.36081 | 25436.96484 | 0.16671 | 0.16667 | 286.3083
62.72 | 8.36306 | 25303.32227 | 0.16697 | 0.16693 | 284.8041
62.82 | 8.37619 | 25259.5957 | 0.16795 | 0.16791 | 284.3119
62.888 | 8.38537 | 25132.77539 | 0.16697 | 0.16693 | 282.8845
62.912 | 8.38869 | 25001.18945 | 0.16748 | 0.16744 | 281.4034
62.93 | 8.39125 | 24864.13086 | 0.16783 | 0.16779 | 279.8607
62.94 | 8.39269 | 24717.23633 | 0.16798 | 0.16794 | 278.2073
62.95 | 8.39419 | 24583.64453 | 0.1681 | 0.16806 | 276.7037
62.966 | 8.39625 | 24449.9375 | 0.16819 | 0.16815 | 275.1987
62.998 | 8.40025 | 24315.51953 | 0.16781 | 0.16777 | 273.6858
63.01 | 8.402 | 24164.19141 | 0.16751 | 0.16747 | 271.9825
63.02 | 8.40344 | 24024.73438 | 0.16729 | 0.16725 | 270.4128
63.032 | 8.40519 | 23892.65625 | 0.1671 | 0.16706 | 268.9262
63.056 | 8.40825 | 23763.7207 | 0.167 | 0.16696 | 267.4749
63.122 | 8.41687 | 23638.59766 | 0.16777 | 0.16773 | 266.0666
63.146 | 8.42 | 23511.07227 | 0.16805 | 0.16801 | 264.6312
63.156 | 8.42119 | 23355.26953 | 0.16806 | 0.16802 | 262.8776
63.164 | 8.42225 | 23226.61133 | 0.16803 | 0.16799 | 261.4294
63.174 | 8.42369 | 23096.11523 | 0.16793 | 0.16789 | 259.9606
63.192 | 8.42631 | 22966.07227 | 0.16768 | 0.16764 | 258.4969
63.238 | 8.43237 | 22820.64844 | 0.16721 | 0.16717 | 256.8601
63.246 | 8.43337 | 22647.08398 | 0.16718 | 0.16714 | 254.9065
63.25 | 8.43394 | 22498.90625 | 0.16718 | 0.16714 | 253.2387
63.254 | 8.43462 | 22284.17188 | 0.16719 | 0.16715 | 250.8217
63.256 | 8.43494 | 22141.45898 | 0.16719 | 0.16715 | 249.2154
63.258 | 8.43531 | 21976.54102 | 0.1672 | 0.16716 | 247.3591
63.26 | 8.43569 | 21796.85547 | 0.16721 | 0.16717 | 245.3367
63.262 | 8.43606 | 21608.23438 | 0.16723 | 0.16719 | 243.2136
63.264 | 8.43644 | 21412.93945 | 0.16724 | 0.1672 | 241.0155
63.266 | 8.43681 | 21206.08789 | 0.16726 | 0.16722 | 238.6872
63.268 | 8.43731 | 20969.14844 | 0.16728 | 0.16724 | 236.0203
63.27 | 8.43781 | 20679.54688 | 0.1673 | 0.16726 | 232.7607
63.272 | 8.43825 | 20332.63086 | 0.16732 | 0.16728 | 228.856
63.274 | 8.43875 | 19942.52734 | 0.16735 | 0.16731 | 224.4651
63.276 | 8.43931 | 19523.08984 | 0.16737 | 0.16733 | 219.7441
63.278 | 8.43981 | 19081.19531 | 0.16739 | 0.16735 | 214.7703
63.28 | 8.44031 | 18624.35547 | 0.16741 | 0.16737 | 209.6283
63.282 | 8.44087 | 18162.57422 | 0.16742 | 0.16738 | 204.4307
63.284 | 8.44137 | 17703.16406 | 0.16744 | 0.1674 | 199.2597
63.286 | 8.44194 | 17249.74219 | 0.16745 | 0.16741 | 194.1562
63.288 | 8.44244 | 16805.96875 | 0.16746 | 0.16742 | 189.1613
63.29 | 8.44294 | 16376.65918 | 0.16747 | 0.16743 | 184.3291
63.292 | 8.44337 | 15965.01465 | 0.16748 | 0.16744 | 179.6958
63.294 | 8.44387 | 15571.05469 | 0.16748 | 0.16744 | 175.2616
63.296 | 8.44431 | 15193.86133 | 0.16749 | 0.16745 | 171.016
63.298 | 8.44469 | 14834.32617 | 0.1675 | 0.16746 | 166.9692
63.3 | 8.44512 | 14494.83203 | 0.16751 | 0.16747 | 163.148
63.302 | 8.4455 | 14177.2793 | 0.16752 | 0.16748 | 159.5738
63.304 | 8.44587 | 13882.4375 | 0.16754 | 0.1675 | 156.2552
63.306 | 8.44625 | 13610.23047 | 0.16756 | 0.16752 | 153.1913

## INF2
Time | Extension | Load | Strain 1 | Corrected Strain | Sigma
(s) | (mm) | (N) | (mm/mm) | (mm/mm) | N/mm |  | Loading Area | 88.22444
0 | 0 | 103.46357 | -0.00061 | 0 | 1.172731 |  | Max load: | 27094.32813 | * Corrected Strain consist in adjusting measured strain values so they start from zero
0.1 | 0.01044 | 138.6884 | -0.00058 | 3e-05 | 1.571995 |  | Max Extension: | 8.14137
0.192 | 0.02512 | 269.39426 | -0.00052 | 9e-05 | 3.05351
0.292 | 0.03881 | 347.86282 | -0.00046 | 0.00015 | 3.94293
0.392 | 0.05225 | 449.00964 | -0.00041 | 0.0002 | 5.089402
0.492 | 0.06569 | 536.5285 | -0.00036 | 0.00025 | 6.081404
0.592 | 0.07912 | 626.30365 | -0.00031 | 0.0003 | 7.098981
0.692 | 0.0925 | 719.89923 | -0.00026 | 0.00035 | 8.159861
0.792 | 0.10587 | 808.44006 | -0.00021 | 0.0004 | 9.163447
0.892 | 0.11931 | 885.02283 | -0.00016 | 0.00045 | 10.03149
0.992 | 0.1325 | 965.80432 | -0.00012 | 0.00049 | 10.94713
1.092 | 0.14575 | 1052.71741 | -7e-05 | 0.00054 | 11.93226
1.192 | 0.159 | 1127.16357 | -4e-05 | 0.00057 | 12.77609
1.292 | 0.17231 | 1213.24915 | 2e-05 | 0.00063 | 13.75185
1.392 | 0.18581 | 1275.28845 | 6e-05 | 0.00067 | 14.45505
1.492 | 0.19906 | 1353.28223 | 0.0001 | 0.00071 | 15.33908
1.592 | 0.2125 | 1423.73792 | 0.00014 | 0.00075 | 16.13768
1.692 | 0.22587 | 1492.89648 | 0.00019 | 0.0008 | 16.92157
1.792 | 0.23925 | 1549.98315 | 0.00023 | 0.00084 | 17.56864
1.892 | 0.25244 | 1637.11621 | 0.00026 | 0.00087 | 18.55627
1.992 | 0.26562 | 1686.13513 | 0.0003 | 0.00091 | 19.11188
2.092 | 0.27906 | 1753.27478 | 0.00034 | 0.00095 | 19.87289
2.192 | 0.29237 | 1820.3844 | 0.00037 | 0.00098 | 20.63356 | * For stress-strain graph, following ISO standard, range taken is from 0.0005 to 0.0025
2.292 | 0.30581 | 1869.73901 | 0.0004 | 0.00101 | 21.19298
2.392 | 0.31906 | 1940.1405 | 0.00044 | 0.00105 | 21.99096
2.492 | 0.33256 | 1980.68323 | 0.00048 | 0.00109 | 22.4505
2.592 | 0.346 | 2054.3418 | 0.00051 | 0.00112 | 23.2854
2.692 | 0.35912 | 2100.75024 | 0.00055 | 0.00116 | 23.81143
2.792 | 0.37237 | 2145.68774 | 0.00057 | 0.00118 | 24.32078
2.892 | 0.38556 | 2194.53711 | 0.00061 | 0.00122 | 24.87448
2.992 | 0.39919 | 2258.47607 | 0.00063 | 0.00124 | 25.59921
3.092 | 0.4125 | 2291.06372 | 0.00066 | 0.00127 | 25.96858
3.192 | 0.42581 | 2349.48096 | 0.00069 | 0.0013 | 26.63073
3.292 | 0.43912 | 2385.61157 | 0.00071 | 0.00132 | 27.04026
3.392 | 0.45262 | 2438.45142 | 0.00074 | 0.00135 | 27.63918
3.492 | 0.46594 | 2481.89111 | 0.00077 | 0.00138 | 28.13156
3.592 | 0.479 | 2533.18091 | 0.00079 | 0.0014 | 28.71291
3.692 | 0.49231 | 2573.07666 | 0.00083 | 0.00144 | 29.16512
3.792 | 0.50562 | 2617.39795 | 0.00085 | 0.00146 | 29.66749
3.892 | 0.51919 | 2671.85449 | 0.00088 | 0.00149 | 30.28474
3.992 | 0.53244 | 2710.47559 | 0.00091 | 0.00152 | 30.7225
4.092 | 0.54575 | 2755.25879 | 0.00093 | 0.00154 | 31.23011
4.192 | 0.55931 | 2797.4856 | 0.00096 | 0.00157 | 31.70874
4.292 | 0.5725 | 2846.09302 | 0.00099 | 0.0016 | 32.25969
4.392 | 0.58581 | 2892.09888 | 0.00102 | 0.00163 | 32.78115
4.492 | 0.599 | 2935.23438 | 0.00104 | 0.00165 | 33.27008
4.592 | 0.61237 | 2980.91821 | 0.00107 | 0.00168 | 33.78789
4.692 | 0.62575 | 3019.47852 | 0.00111 | 0.00172 | 34.22496
4.792 | 0.63912 | 3071.28052 | 0.00113 | 0.00174 | 34.81213
4.892 | 0.6525 | 3108.9126 | 0.00116 | 0.00177 | 35.23868
4.992 | 0.66581 | 3162.61499 | 0.00118 | 0.00179 | 35.84738
5.092 | 0.67925 | 3203.74487 | 0.00121 | 0.00182 | 36.31357
5.192 | 0.69237 | 3237.15771 | 0.00124 | 0.00185 | 36.6923
5.292 | 0.70569 | 3293.8457 | 0.00127 | 0.00188 | 37.33484
5.392 | 0.71894 | 3331.49512 | 0.00129 | 0.0019 | 37.76159
5.492 | 0.73244 | 3368.20337 | 0.00132 | 0.00193 | 38.17767
5.592 | 0.74587 | 3400.59521 | 0.00134 | 0.00195 | 38.54482
5.692 | 0.75912 | 3448.18018 | 0.00136 | 0.00197 | 39.08418
5.792 | 0.77262 | 3497.08423 | 0.00139 | 0.002 | 39.6385
5.892 | 0.786 | 3524.64478 | 0.00142 | 0.00203 | 39.95089
5.992 | 0.79919 | 3563.39258 | 0.00145 | 0.00206 | 40.39008
6.092 | 0.81237 | 3606.6875 | 0.00148 | 0.00209 | 40.88082
6.192 | 0.82562 | 3639.57129 | 0.0015 | 0.00211 | 41.25355
6.292 | 0.83912 | 3680.93066 | 0.00152 | 0.00213 | 41.72234
6.392 | 0.8525 | 3723.11621 | 0.00155 | 0.00216 | 42.20051
6.492 | 0.86581 | 3769.83545 | 0.00157 | 0.00218 | 42.73006
6.592 | 0.87912 | 3796.98193 | 0.0016 | 0.00221 | 43.03775
6.692 | 0.89262 | 3832.41553 | 0.00162 | 0.00223 | 43.43938
6.792 | 0.906 | 3889.66431 | 0.00164 | 0.00225 | 44.08828
6.892 | 0.91912 | 3923.09961 | 0.00167 | 0.00228 | 44.46726
6.992 | 0.93237 | 3954.23071 | 0.0017 | 0.00231 | 44.82013
7.092 | 0.94562 | 3998.99634 | 0.00173 | 0.00234 | 45.32753
7.192 | 0.95912 | 4047.55835 | 0.00175 | 0.00236 | 45.87797
7.292 | 0.97244 | 4088.20581 | 0.00178 | 0.00239 | 46.3387
7.392 | 0.98581 | 4126.60889 | 0.0018 | 0.00241 | 46.77399
7.492 | 0.99919 | 4166.08398 | 0.00183 | 0.00244 | 47.22142
7.592 | 1.01256 | 4210.47607 | 0.00186 | 0.00247 | 47.7246
7.692 | 1.02594 | 4240.68506 | 0.00188 | 0.00249 | 48.06701
7.792 | 1.039 | 4292.11328 | 0.00191 | 0.00252 | 48.64993
7.892 | 1.05231 | 4337.87793 | 0.00195 | 0.00256 | 49.16866
7.992 | 1.06569 | 4374.07275 | 0.00196 | 0.00257 | 49.57892
8.092 | 1.07919 | 4413.0332 | 0.002 | 0.00261 | 50.02053
8.192 | 1.0925 | 4450.50293 | 0.00202 | 0.00263 | 50.44524
8.292 | 1.10575 | 4501.18359 | 0.00205 | 0.00266 | 51.01969
8.392 | 1.11937 | 4538.13818 | 0.00208 | 0.00269 | 51.43856
8.492 | 1.1325 | 4581.90039 | 0.0021 | 0.00271 | 51.93459
8.592 | 1.14569 | 4624.68213 | 0.00214 | 0.00275 | 52.41951
8.692 | 1.15894 | 4664.9209 | 0.00216 | 0.00277 | 52.87561
8.792 | 1.17231 | 4715.71875 | 0.00219 | 0.0028 | 53.45139
8.892 | 1.18569 | 4750.24658 | 0.00221 | 0.00282 | 53.84275
8.992 | 1.19906 | 4790.24805 | 0.00224 | 0.00285 | 54.29615
9.092 | 1.21256 | 4837.17773 | 0.00227 | 0.00288 | 54.82809
9.192 | 1.22594 | 4877.74072 | 0.00231 | 0.00292 | 55.28786
9.292 | 1.23931 | 4927.63721 | 0.00232 | 0.00293 | 55.85342
9.392 | 1.25244 | 4970.94922 | 0.00236 | 0.00297 | 56.34435
9.492 | 1.26569 | 5015.34424 | 0.0024 | 0.00301 | 56.84756
9.592 | 1.279 | 5054.74414 | 0.00242 | 0.00303 | 57.29415
9.692 | 1.29244 | 5090.92188 | 0.00244 | 0.00305 | 57.70421
9.792 | 1.30587 | 5150.32617 | 0.00247 | 0.00308 | 58.37754
9.892 | 1.31912 | 5184.87256 | 0.0025 | 0.00311 | 58.76912
9.992 | 1.33262 | 5229.854 | 0.00253 | 0.00314 | 59.27897
10.092 | 1.346 | 5277.81445 | 0.00256 | 0.00317 | 59.82259
10.192 | 1.35912 | 5322.45117 | 0.00259 | 0.0032 | 60.32853
10.292 | 1.37231 | 5359.47168 | 0.00262 | 0.00323 | 60.74815
10.392 | 1.38556 | 5408.44629 | 0.00264 | 0.00325 | 61.30326
10.492 | 1.39912 | 5455.6958 | 0.00268 | 0.00329 | 61.83882
10.592 | 1.4125 | 5485.7168 | 0.0027 | 0.00331 | 62.1791
10.692 | 1.42581 | 5545.32617 | 0.00274 | 0.00335 | 62.85476
10.792 | 1.43919 | 5590.13867 | 0.00277 | 0.00338 | 63.3627
10.892 | 1.45256 | 5628.26123 | 0.0028 | 0.00341 | 63.79481
10.992 | 1.46594 | 5674.71191 | 0.00283 | 0.00344 | 64.32131
11.092 | 1.479 | 5725.45361 | 0.00287 | 0.00348 | 64.89645
11.192 | 1.49231 | 5769.19385 | 0.0029 | 0.00351 | 65.39224
11.292 | 1.50569 | 5804.52197 | 0.00293 | 0.00354 | 65.79267
11.392 | 1.51919 | 5860.43506 | 0.00296 | 0.00357 | 66.42643
11.492 | 1.53244 | 5897.66113 | 0.00299 | 0.0036 | 66.84838
11.592 | 1.54575 | 5950.38574 | 0.00302 | 0.00363 | 67.446
11.692 | 1.55925 | 5998.23584 | 0.00305 | 0.00366 | 67.98837
11.792 | 1.57256 | 6038.07666 | 0.00309 | 0.0037 | 68.43995
11.892 | 1.58581 | 6083.71143 | 0.00311 | 0.00372 | 68.95721
11.992 | 1.599 | 6126.6875 | 0.00315 | 0.00376 | 69.44433
12.092 | 1.61237 | 6185.89014 | 0.00318 | 0.00379 | 70.11538
12.192 | 1.62569 | 6218.64355 | 0.00321 | 0.00382 | 70.48663
12.292 | 1.63912 | 6273.55518 | 0.00325 | 0.00386 | 71.10904
12.392 | 1.65244 | 6311.29688 | 0.00327 | 0.00388 | 71.53683
12.492 | 1.66594 | 6365.42969 | 0.00331 | 0.00392 | 72.15041
12.592 | 1.67931 | 6407.16699 | 0.00333 | 0.00394 | 72.62349
12.692 | 1.6925 | 6458.86426 | 0.00337 | 0.00398 | 73.20946
12.792 | 1.70575 | 6502.23291 | 0.0034 | 0.00401 | 73.70104
12.892 | 1.71894 | 6552.21484 | 0.00343 | 0.00404 | 74.26757
12.992 | 1.73237 | 6599.17725 | 0.00347 | 0.00408 | 74.79987
13.092 | 1.74581 | 6639.44043 | 0.0035 | 0.00411 | 75.25625
13.192 | 1.75906 | 6690.11621 | 0.00353 | 0.00414 | 75.83064
13.292 | 1.77256 | 6726.125 | 0.00356 | 0.00417 | 76.23879
13.392 | 1.786 | 6788.63818 | 0.0036 | 0.00421 | 76.94736
13.492 | 1.79919 | 6836.39502 | 0.00362 | 0.00423 | 77.48867
13.592 | 1.81231 | 6879.01611 | 0.00366 | 0.00427 | 77.97177
13.692 | 1.82562 | 6922.06006 | 0.00369 | 0.0043 | 78.45966
13.792 | 1.83906 | 6975.08301 | 0.00372 | 0.00433 | 79.06066
13.892 | 1.85244 | 7015.75879 | 0.00375 | 0.00436 | 79.52171
13.992 | 1.86581 | 7061.85645 | 0.00378 | 0.00439 | 80.04422
14.092 | 1.87919 | 7120.2749 | 0.00382 | 0.00443 | 80.70637
14.192 | 1.89262 | 7157.30322 | 0.00385 | 0.00446 | 81.12608
14.292 | 1.90587 | 7210.74561 | 0.00388 | 0.00449 | 81.73183
14.392 | 1.91906 | 7255.43848 | 0.00393 | 0.00454 | 82.23842
14.492 | 1.93225 | 7300.31885 | 0.00396 | 0.00457 | 82.74712
14.592 | 1.94562 | 7340.68848 | 0.00399 | 0.0046 | 83.2047
14.692 | 1.95912 | 7414.70508 | 0.00402 | 0.00463 | 84.04366
14.792 | 1.97256 | 7447.72705 | 0.00406 | 0.00467 | 84.41795
14.892 | 1.98575 | 7493.05322 | 0.00409 | 0.0047 | 84.93171
14.992 | 1.99919 | 7542.20166 | 0.00412 | 0.00473 | 85.4888
15.092 | 2.01269 | 7591.34961 | 0.00416 | 0.00477 | 86.04588
15.192 | 2.02587 | 7635.63232 | 0.00419 | 0.0048 | 86.54781
15.292 | 2.039 | 7696.44971 | 0.00423 | 0.00484 | 87.23716
15.392 | 2.05231 | 7735.95508 | 0.00426 | 0.00487 | 87.68494
15.492 | 2.06575 | 7778.47705 | 0.0043 | 0.00491 | 88.16691
15.592 | 2.07912 | 7836.19336 | 0.00434 | 0.00495 | 88.82111
15.692 | 2.0925 | 7873.00781 | 0.00437 | 0.00498 | 89.23839
15.792 | 2.10587 | 7925.43799 | 0.0044 | 0.00501 | 89.83268
15.892 | 2.11925 | 7973.80273 | 0.00444 | 0.00505 | 90.38088
15.992 | 2.13256 | 8032.91504 | 0.00447 | 0.00508 | 91.0509
16.092 | 2.14575 | 8076.22168 | 0.00451 | 0.00512 | 91.54177
16.192 | 2.15894 | 8124.36035 | 0.00454 | 0.00515 | 92.08741
16.292 | 2.17231 | 8159.70361 | 0.00458 | 0.00519 | 92.48801
16.392 | 2.18575 | 8222.85938 | 0.00462 | 0.00523 | 93.20387
16.492 | 2.19912 | 8264.55957 | 0.00465 | 0.00526 | 93.67653
16.592 | 2.2125 | 8318.82031 | 0.00468 | 0.00529 | 94.29156
16.692 | 2.226 | 8364.89063 | 0.00472 | 0.00533 | 94.81375
16.792 | 2.23931 | 8414.55859 | 0.00476 | 0.00537 | 95.37673
16.892 | 2.25244 | 8457.76367 | 0.00479 | 0.0054 | 95.86644
16.992 | 2.26562 | 8512.96094 | 0.00482 | 0.00543 | 96.49209
17.092 | 2.279 | 8557.70801 | 0.00487 | 0.00548 | 96.99928
17.192 | 2.29244 | 8608.16016 | 0.00491 | 0.00552 | 97.57115
17.292 | 2.30575 | 8663.47461 | 0.00494 | 0.00555 | 98.19812
17.392 | 2.31919 | 8703.09766 | 0.00498 | 0.00559 | 98.64724
17.492 | 2.33256 | 8752.54004 | 0.00502 | 0.00563 | 99.20765
17.592 | 2.346 | 8802.19043 | 0.00505 | 0.00566 | 99.77043
17.692 | 2.35906 | 8852.20313 | 0.00509 | 0.0057 | 100.3373
17.792 | 2.37231 | 8903.43652 | 0.00512 | 0.00573 | 100.918
17.892 | 2.3855 | 8950.7002 | 0.00516 | 0.00577 | 101.4537
17.992 | 2.39906 | 8991.18066 | 0.0052 | 0.00581 | 101.9126
18.092 | 2.4125 | 9053.99316 | 0.00523 | 0.00584 | 102.6245
18.192 | 2.42575 | 9098.17871 | 0.00528 | 0.00589 | 103.1254
18.292 | 2.43912 | 9144.3877 | 0.00532 | 0.00593 | 103.6491
18.392 | 2.45256 | 9193.68164 | 0.00535 | 0.00596 | 104.2079
18.492 | 2.46587 | 9253.60547 | 0.00539 | 0.006 | 104.8871
18.592 | 2.479 | 9292.72461 | 0.00543 | 0.00604 | 105.3305
18.692 | 2.49231 | 9348.37012 | 0.00546 | 0.00607 | 105.9612
18.792 | 2.50581 | 9393.24023 | 0.0055 | 0.00611 | 106.4698
18.892 | 2.51919 | 9440.33301 | 0.00554 | 0.00615 | 107.0036
18.992 | 2.5325 | 9494.42285 | 0.00558 | 0.00619 | 107.6167
19.092 | 2.54587 | 9542.83887 | 0.00561 | 0.00622 | 108.1655
19.192 | 2.55925 | 9590.19141 | 0.00565 | 0.00626 | 108.7022
19.292 | 2.57256 | 9642.64746 | 0.00569 | 0.0063 | 109.2968
19.392 | 2.58581 | 9691.5166 | 0.00573 | 0.00634 | 109.8507
19.492 | 2.59912 | 9738.70605 | 0.00576 | 0.00637 | 110.3856
19.592 | 2.61231 | 9786.61523 | 0.00581 | 0.00642 | 110.9286
19.692 | 2.62575 | 9833.5293 | 0.00585 | 0.00646 | 111.4604
19.792 | 2.63919 | 9896.3125 | 0.00589 | 0.0065 | 112.172
19.892 | 2.6525 | 9941.90234 | 0.00592 | 0.00653 | 112.6887
19.992 | 2.66594 | 9986.5127 | 0.00596 | 0.00657 | 113.1944
20.092 | 2.67931 | 10032.01758 | 0.006 | 0.00661 | 113.7102
20.192 | 2.6925 | 10091.78418 | 0.00604 | 0.00665 | 114.3876
20.292 | 2.70562 | 10134.69727 | 0.00608 | 0.00669 | 114.874
20.392 | 2.719 | 10193.93652 | 0.00612 | 0.00673 | 115.5455
20.492 | 2.73231 | 10232.85645 | 0.00616 | 0.00677 | 115.9866
20.592 | 2.74575 | 10290.65527 | 0.00619 | 0.0068 | 116.6418
20.692 | 2.75906 | 10337.72168 | 0.00624 | 0.00685 | 117.1753
20.792 | 2.77262 | 10383.35156 | 0.00627 | 0.00688 | 117.6925
20.892 | 2.786 | 10433.56836 | 0.00632 | 0.00693 | 118.2616
20.992 | 2.79919 | 10496.04883 | 0.00636 | 0.00697 | 118.9698
21.092 | 2.81237 | 10534.11621 | 0.00639 | 0.007 | 119.4013
21.192 | 2.82562 | 10587.12305 | 0.00643 | 0.00704 | 120.0022
21.292 | 2.839 | 10633.60156 | 0.00647 | 0.00708 | 120.529
21.392 | 2.8525 | 10677.47656 | 0.00651 | 0.00712 | 121.0263
21.492 | 2.86581 | 10738.81738 | 0.00655 | 0.00716 | 121.7216
21.592 | 2.87919 | 10786.93457 | 0.0066 | 0.00721 | 122.267
21.692 | 2.89256 | 10830.90527 | 0.00664 | 0.00725 | 122.7654
21.792 | 2.906 | 10882.51367 | 0.00668 | 0.00729 | 123.3503
21.892 | 2.91906 | 10935.52344 | 0.00672 | 0.00733 | 123.9512
21.992 | 2.93225 | 10972.89746 | 0.00676 | 0.00737 | 124.3748
22.092 | 2.94556 | 11038.5 | 0.00679 | 0.0074 | 125.1184
22.192 | 2.95912 | 11077.92578 | 0.00684 | 0.00745 | 125.5653
22.292 | 2.97244 | 11132.86523 | 0.00689 | 0.0075 | 126.188
22.392 | 2.98581 | 11178.74414 | 0.00693 | 0.00754 | 126.708
22.492 | 2.99925 | 11226.28906 | 0.00698 | 0.00759 | 127.2469
22.592 | 3.01262 | 11267.20117 | 0.00701 | 0.00762 | 127.7107
22.692 | 3.02581 | 11342.87793 | 0.00705 | 0.00766 | 128.5684
22.792 | 3.03906 | 11376.40137 | 0.0071 | 0.00771 | 128.9484
22.892 | 3.05225 | 11428.53711 | 0.00713 | 0.00774 | 129.5393
22.992 | 3.06575 | 11473.29688 | 0.00717 | 0.00778 | 130.0467
23.092 | 3.07912 | 11526.69727 | 0.00722 | 0.00783 | 130.652
23.192 | 3.09256 | 11575.14941 | 0.00726 | 0.00787 | 131.2012
23.292 | 3.10581 | 11633.87012 | 0.0073 | 0.00791 | 131.8667
23.392 | 3.11925 | 11672.78711 | 0.00735 | 0.00796 | 132.3079
23.492 | 3.13256 | 11735.59277 | 0.00739 | 0.008 | 133.0197
23.592 | 3.14569 | 11780.07715 | 0.00743 | 0.00804 | 133.524
23.692 | 3.159 | 11820.41406 | 0.00748 | 0.00809 | 133.9812
23.792 | 3.17231 | 11873.80957 | 0.00752 | 0.00813 | 134.5864
23.892 | 3.18569 | 11926.45117 | 0.00756 | 0.00817 | 135.1831
23.992 | 3.199 | 11972.93457 | 0.00761 | 0.00822 | 135.7099
24.092 | 3.2125 | 12028.17969 | 0.00765 | 0.00826 | 136.3361
24.192 | 3.226 | 12072.61328 | 0.00769 | 0.0083 | 136.8398
24.292 | 3.23919 | 12117.875 | 0.00774 | 0.00835 | 137.3528
24.392 | 3.2525 | 12178.68848 | 0.00778 | 0.00839 | 138.0421
24.492 | 3.26562 | 12217.22754 | 0.00782 | 0.00843 | 138.4789
24.592 | 3.27906 | 12274.72852 | 0.00787 | 0.00848 | 139.1307
24.692 | 3.29237 | 12320.41309 | 0.00791 | 0.00852 | 139.6485
24.792 | 3.30581 | 12371.38672 | 0.00795 | 0.00856 | 140.2263
24.892 | 3.31919 | 12419.85449 | 0.008 | 0.00861 | 140.7757
24.992 | 3.33262 | 12473.74707 | 0.00804 | 0.00865 | 141.3865
25.092 | 3.346 | 12509.60938 | 0.00808 | 0.00869 | 141.793
25.192 | 3.35906 | 12578.77637 | 0.00813 | 0.00874 | 142.577
25.292 | 3.37231 | 12624.41406 | 0.00816 | 0.00877 | 143.0943
25.392 | 3.3855 | 12664.45801 | 0.00821 | 0.00882 | 143.5482
25.492 | 3.39912 | 12718.08887 | 0.00826 | 0.00887 | 144.1561
25.592 | 3.4125 | 12774.60938 | 0.0083 | 0.00891 | 144.7967
25.692 | 3.42581 | 12812.51953 | 0.00835 | 0.00896 | 145.2264
25.792 | 3.43925 | 12872.3291 | 0.00839 | 0.009 | 145.9043
25.892 | 3.45256 | 12910.93262 | 0.00843 | 0.00904 | 146.3419
25.992 | 3.46594 | 12972.0332 | 0.00848 | 0.00909 | 147.0345
26.092 | 3.479 | 13022.31543 | 0.00852 | 0.00913 | 147.6044
26.192 | 3.49237 | 13068.00098 | 0.00857 | 0.00918 | 148.1222
26.292 | 3.50562 | 13109.51074 | 0.00861 | 0.00922 | 148.5927
26.392 | 3.51912 | 13173.96484 | 0.00866 | 0.00927 | 149.3233
26.492 | 3.5325 | 13212.09961 | 0.0087 | 0.00931 | 149.7555
26.592 | 3.54575 | 13265.4502 | 0.00874 | 0.00935 | 150.3603
26.692 | 3.55931 | 13315.98438 | 0.0088 | 0.00941 | 150.933
26.792 | 3.57256 | 13360.23242 | 0.00884 | 0.00945 | 151.4346
26.892 | 3.58575 | 13414.00586 | 0.00889 | 0.0095 | 152.0441
26.992 | 3.599 | 13467.12891 | 0.00893 | 0.00954 | 152.6462
27.092 | 3.61231 | 13505.56445 | 0.00897 | 0.00958 | 153.0819
27.192 | 3.62581 | 13558.0957 | 0.00903 | 0.00964 | 153.6773
27.292 | 3.639 | 13612.37598 | 0.00907 | 0.00968 | 154.2926
27.392 | 3.65244 | 13650.65918 | 0.00912 | 0.00973 | 154.7265
27.492 | 3.66581 | 13706.2373 | 0.00916 | 0.00977 | 155.3565
27.592 | 3.67931 | 13753.8877 | 0.00921 | 0.00982 | 155.8966
27.692 | 3.69244 | 13810.76465 | 0.00925 | 0.00986 | 156.5412
27.792 | 3.70569 | 13864.83496 | 0.00929 | 0.0099 | 157.1541
27.892 | 3.71906 | 13905.14648 | 0.00934 | 0.00995 | 157.611
27.992 | 3.73237 | 13945.87891 | 0.00938 | 0.00999 | 158.0727
28.092 | 3.74587 | 14013.24121 | 0.00943 | 0.01004 | 158.8363
28.192 | 3.75919 | 14051.86523 | 0.00947 | 0.01008 | 159.2741
28.292 | 3.77256 | 14107.83203 | 0.00952 | 0.01013 | 159.9084
28.392 | 3.786 | 14155.84277 | 0.00957 | 0.01018 | 160.4526
28.492 | 3.79925 | 14208.1543 | 0.00961 | 0.01022 | 161.0456
28.592 | 3.81244 | 14253.92188 | 0.00966 | 0.01027 | 161.5643
28.692 | 3.8255 | 14304.73145 | 0.00971 | 0.01032 | 162.1402
28.792 | 3.83906 | 14342.09961 | 0.00976 | 0.01037 | 162.5638
28.892 | 3.8525 | 14405.9209 | 0.00979 | 0.0104 | 163.2872
28.992 | 3.86581 | 14453.20508 | 0.00984 | 0.01045 | 163.8231
29.092 | 3.87919 | 14495.40234 | 0.00988 | 0.01049 | 164.3014
29.192 | 3.89269 | 14547.85156 | 0.00993 | 0.01054 | 164.8959
29.292 | 3.906 | 14594.18555 | 0.00998 | 0.01059 | 165.4211
29.392 | 3.919 | 14644.10156 | 0.01002 | 0.01063 | 165.9869
29.492 | 3.93225 | 14703.89844 | 0.01007 | 0.01068 | 166.6647
29.592 | 3.94556 | 14747.4502 | 0.01011 | 0.01072 | 167.1583
29.692 | 3.95906 | 14790.59863 | 0.01016 | 0.01077 | 167.6474
29.792 | 3.9725 | 14849.55957 | 0.0102 | 0.01081 | 168.3157
29.892 | 3.98587 | 14887.82129 | 0.01025 | 0.01086 | 168.7494
29.992 | 3.99925 | 14939.93262 | 0.01029 | 0.0109 | 169.3401
30.092 | 4.01256 | 14993.92969 | 0.01035 | 0.01096 | 169.9521
30.192 | 4.02587 | 15052.31543 | 0.01038 | 0.01099 | 170.6139
30.292 | 4.039 | 15096.93457 | 0.01043 | 0.01104 | 171.1196
30.392 | 4.05225 | 15144.73535 | 0.01047 | 0.01108 | 171.6614
30.492 | 4.06575 | 15179.7627 | 0.01052 | 0.01113 | 172.0585
30.592 | 4.07912 | 15249.91699 | 0.01057 | 0.01118 | 172.8536
30.692 | 4.0925 | 15295.71387 | 0.01061 | 0.01122 | 173.3727
30.792 | 4.10581 | 15344.57227 | 0.01066 | 0.01127 | 173.9265
30.892 | 4.11931 | 15390.33984 | 0.01069 | 0.0113 | 174.4453
30.992 | 4.13244 | 15445.00098 | 0.01074 | 0.01135 | 175.0649
31.092 | 4.14569 | 15490.14941 | 0.01078 | 0.01139 | 175.5766
31.192 | 4.15894 | 15547.20801 | 0.01083 | 0.01144 | 176.2234
31.292 | 4.17231 | 15590.125 | 0.01088 | 0.01149 | 176.7098
31.392 | 4.18575 | 15637.7793 | 0.01093 | 0.01154 | 177.25
31.492 | 4.19906 | 15690.20605 | 0.01097 | 0.01158 | 177.8442
31.592 | 4.21256 | 15732.78613 | 0.01103 | 0.01164 | 178.3268
31.692 | 4.226 | 15783.96582 | 0.01108 | 0.01169 | 178.9069
31.792 | 4.23931 | 15840.51855 | 0.01112 | 0.01173 | 179.548
31.892 | 4.2525 | 15893.57129 | 0.01116 | 0.01177 | 180.1493
31.992 | 4.26562 | 15942.74023 | 0.01178 | 0.01239 | 180.7066
32.092 | 4.27906 | 15993.39648 | 0.01252 | 0.01313 | 181.2808
32.192 | 4.29237 | 16029.97363 | 0.01071 | 0.01132 | 181.6954
32.292 | 4.30587 | 16093.20508 | 0.01226 | 0.01287 | 182.4121
32.392 | 4.31912 | 16135.60352 | 0.01206 | 0.01267 | 182.8927
32.492 | 4.33256 | 16190.41602 | 0.00804 | 0.00865 | 183.5139
32.592 | 4.34606 | 16238.4834 | 0.00652 | 0.00713 | 184.0588
32.692 | 4.35912 | 16293.30469 | 0.01155 | 0.01216 | 184.6802
32.792 | 4.37231 | 16340.34961 | 0.01475 | 0.01536 | 185.2134
32.892 | 4.38556 | 16390.86523 | 0.01687 | 0.01748 | 185.786
32.992 | 4.39906 | 16433.09375 | 0.02024 | 0.02085 | 186.2646
33.092 | 4.4125 | 16498.91406 | 0.0265 | 0.02711 | 187.0107
33.192 | 4.42581 | 16542.6543 | 0.02841 | 0.02902 | 187.5065
33.292 | 4.43931 | 16587.46094 | 0.02716 | 0.02777 | 188.0143
33.392 | 4.45262 | 16638.01953 | 0.02782 | 0.02843 | 188.5874
33.492 | 4.46594 | 16696.41992 | 0.02752 | 0.02813 | 189.2494
33.592 | 4.47894 | 16742.38086 | 0.02811 | 0.02872 | 189.7703
33.692 | 4.49225 | 16797.38672 | 0.02998 | 0.03059 | 190.3938
33.792 | 4.50556 | 16837.39453 | 0.02878 | 0.02939 | 190.8473
33.892 | 4.51912 | 16902.1875 | 0.02925 | 0.02986 | 191.5817
33.992 | 4.5325 | 16950.81445 | 0.02956 | 0.03017 | 192.1329
34.092 | 4.54587 | 16990.65234 | 0.03683 | 0.03744 | 192.5844
34.192 | 4.55931 | 17042.375 | 0.03805 | 0.03866 | 193.1707
34.292 | 4.57256 | 17107.92383 | 0.03817 | 0.03878 | 193.9136
34.392 | 4.58575 | 17145.63281 | 0.03651 | 0.03712 | 194.3411
34.492 | 4.59894 | 17207.84961 | 0.03606 | 0.03667 | 195.0463
34.592 | 4.61231 | 17248.60547 | 0.03595 | 0.03656 | 195.5082
34.692 | 4.62575 | 17300.94336 | 0.03576 | 0.03637 | 196.1015
34.792 | 4.63906 | 17351.83984 | 0.03492 | 0.03553 | 196.6784
34.892 | 4.65262 | 17404.75586 | 0.03452 | 0.03513 | 197.2782
34.992 | 4.66587 | 17447.28711 | 0.0345 | 0.03511 | 197.7602
35.092 | 4.67925 | 17516.50977 | 0.03439 | 0.035 | 198.5449
35.192 | 4.6925 | 17554.55859 | 0.03447 | 0.03508 | 198.9761
35.292 | 4.70569 | 17604.81836 | 0.03401 | 0.03462 | 199.5458
35.392 | 4.71894 | 17656.08789 | 0.03312 | 0.03373 | 200.1269
35.492 | 4.73225 | 17707.63867 | 0.02876 | 0.02937 | 200.7113
35.592 | 4.74581 | 17758.45508 | 0.02832 | 0.02893 | 201.2872
35.692 | 4.75912 | 17814.37891 | 0.02931 | 0.02992 | 201.9211
35.792 | 4.77256 | 17854.73828 | 0.03156 | 0.03217 | 202.3786
35.892 | 4.78606 | 17911.76172 | 0.03214 | 0.03275 | 203.0249
35.992 | 4.79919 | 17960.20508 | 0.03275 | 0.03336 | 203.574
36.092 | 4.81237 | 18014.02539 | 0.03283 | 0.03344 | 204.1841
36.192 | 4.82556 | 18068.62305 | 0.0325 | 0.03311 | 204.8029
36.292 | 4.83906 | 18117.25 | 0.03235 | 0.03296 | 205.3541
36.392 | 4.85244 | 18163.28906 | 0.03165 | 0.03226 | 205.8759
36.492 | 4.86581 | 18212.91211 | 0.03152 | 0.03213 | 206.4384
36.592 | 4.87925 | 18260.86133 | 0.03195 | 0.03256 | 206.9819
36.692 | 4.89262 | 18321.17969 | 0.03198 | 0.03259 | 207.6656
36.792 | 4.906 | 18373.61914 | 0.03067 | 0.03128 | 208.26
36.892 | 4.91906 | 18423.64258 | 0.02311 | 0.02372 | 208.827
36.992 | 4.93225 | 18472.82422 | 0.02137 | 0.02198 | 209.3844
37.092 | 4.9455 | 18516.09961 | 0.01962 | 0.02023 | 209.8749
37.192 | 4.95906 | 18571.49414 | 0.01924 | 0.01985 | 210.5028
37.292 | 4.97244 | 18631.82031 | 0.01685 | 0.01746 | 211.1866
37.392 | 4.98581 | 18673.88867 | 0.01698 | 0.01759 | 211.6634
37.492 | 4.99931 | 18729.92188 | 0.01522 | 0.01583 | 212.2986
37.592 | 5.01269 | 18780.65234 | 0.01521 | 0.01582 | 212.8736
37.692 | 5.02587 | 18822.57813 | 0.04515 | 0.04576 | 213.3488
37.792 | 5.03894 | 18882.85742 | 0.05449 | 0.0551 | 214.032
37.892 | 5.05231 | 18938.51758 | 0.04292 | 0.04353 | 214.6629
37.992 | 5.06575 | 18986.60742 | 0.05147 | 0.05208 | 215.208
38.092 | 5.07912 | 19037.67969 | 0.04019 | 0.0408 | 215.7869
38.192 | 5.09256 | 19083.26758 | 0.02188 | 0.02249 | 216.3036
38.292 | 5.10587 | 19131.42969 | 0.01319 | 0.0138 | 216.8495
38.392 | 5.11931 | 19194.01953 | 0.00012 | 0.00073 | 217.559
38.492 | 5.1325 | 19241.55859 | -0.01332 | -0.01271 | 218.0978
38.592 | 5.14581 | 19298.58984 | -0.0108 | -0.01019 | 218.7442
38.692 | 5.15894 | 19346.33789 | -0.00928 | -0.00867 | 219.2855
38.792 | 5.17231 | 19389.51758 | -0.00279 | -0.00218 | 219.7749
38.892 | 5.18575 | 19442.78125 | 0.00107 | 0.00168 | 220.3786
38.992 | 5.19906 | 19494.52539 | -0.00581 | -0.0052 | 220.9651
39.092 | 5.21256 | 19544.63086 | -0.01256 | -0.01195 | 221.5331
39.192 | 5.226 | 19606.05859 | -0.01563 | -0.01502 | 222.2293
39.292 | 5.23925 | 19649.38281 | -0.00919 | -0.00858 | 222.7204
39.392 | 5.25244 | 19662.24023 | -0.00392 | -0.00331 | 222.8661
39.492 | 5.26556 | 19713.86133 | -0.00631 | -0.0057 | 223.4512
39.592 | 5.27906 | 19780.83594 | 0.0003 | 0.00091 | 224.2104
39.692 | 5.29231 | 19821.42578 | 0.00441 | 0.00502 | 224.6705
39.792 | 5.30581 | 19877.19922 | -0.00214 | -0.00153 | 225.3026
39.892 | 5.31919 | 19927.91016 | -0.0109 | -0.01029 | 225.8774
39.992 | 5.33262 | 19982.5332 | -0.0161 | -0.01549 | 226.4966
40.092 | 5.346 | 20030.74023 | 0.00177 | 0.00238 | 227.043
40.192 | 5.35912 | 20081.67188 | 0.15837 | 0.15898 | 227.6203
40.292 | 5.37225 | 20131.92383 | 0.32466 | 0.32527 | 228.1899
40.392 | 5.38544 | 20190 | 0.32417 | 0.32478 | 228.8481
40.492 | 5.39906 | 20234.06055 | 0.36614 | 0.36675 | 229.3476
40.592 | 5.4125 | 20290.06836 | 0.40971 | 0.41032 | 229.9824
40.692 | 5.42575 | 20331.67969 | 0.35802 | 0.35863 | 230.454
40.792 | 5.43912 | 20391.18945 | 0.32718 | 0.32779 | 231.1286
40.892 | 5.45275 | 20443.9082 | 0.32684 | 0.32745 | 231.7261
40.992 | 5.46594 | 20426.34961 | 0.36305 | 0.36366 | 231.5271
41.092 | 5.479 | 20479.43945 | 0.35429 | 0.3549 | 232.1289
41.192 | 5.49225 | 20533.7207 | 0.35541 | 0.35602 | 232.7441
41.292 | 5.50575 | 20595.21289 | 0.35031 | 0.35092 | 233.4411
41.392 | 5.51919 | 20633.87305 | 0.35593 | 0.35654 | 233.8793
41.492 | 5.5325 | 20693.51758 | 0.35169 | 0.3523 | 234.5554
41.592 | 5.54594 | 20748.14648 | 0.35804 | 0.35865 | 235.1746
41.692 | 5.55931 | 20795.42188 | 0.35391 | 0.35452 | 235.7104
41.792 | 5.57256 | 20856.91992 | 0.358 | 0.35861 | 236.4075
41.892 | 5.58575 | 20904.8418 | 0.35341 | 0.35402 | 236.9507
41.992 | 5.599 | 20948.19727 | 0.35607 | 0.35668 | 237.4421
42.092 | 5.61225 | 21010.72461 | 0.35286 | 0.35347 | 238.1508
42.192 | 5.62569 | 21058.36523 | 0.3555 | 0.35611 | 238.6908
42.292 | 5.63919 | 21115.28516 | 0.35451 | 0.35512 | 239.336
42.392 | 5.65256 | 21167.43164 | 0.35553 | 0.35614 | 239.9271
42.492 | 5.66594 | 21211.95508 | 0.35593 | 0.35654 | 240.4317
42.592 | 5.67937 | 21139.9043 | 0.35442 | 0.35503 | 239.615
42.692 | 5.69244 | 21187.07031 | 0.35574 | 0.35635 | 240.1497
42.792 | 5.70562 | 21247.42773 | 0.35354 | 0.35415 | 240.8338
42.892 | 5.71894 | 21309.28125 | 0.3559 | 0.35651 | 241.5349
42.992 | 5.73237 | 21313.06055 | 0.35386 | 0.35447 | 241.5777
43.092 | 5.74569 | 21333.48047 | 0.35666 | 0.35727 | 241.8092
43.192 | 5.75912 | 21389.85352 | 0.35383 | 0.35444 | 242.4482
43.292 | 5.77269 | 21462.1543 | 0.35667 | 0.35728 | 243.2677
43.392 | 5.786 | 21502.29297 | 0.35327 | 0.35388 | 243.7226
43.492 | 5.79919 | 21556.19922 | 0.35628 | 0.35689 | 244.3336
43.592 | 5.81237 | 21610.49805 | 0.35361 | 0.35422 | 244.9491
43.692 | 5.82556 | 21668.76563 | 0.35614 | 0.35675 | 245.6095
43.792 | 5.83894 | 21726.83398 | 0.3546 | 0.35521 | 246.2677
43.892 | 5.85244 | 21774.20313 | 0.35558 | 0.35619 | 246.8046
43.992 | 5.86587 | 21824 | 0.35503 | 0.35564 | 247.3691
44.092 | 5.87919 | 21877.19141 | 0.35465 | 0.35526 | 247.972
44.192 | 5.89269 | 21926.98438 | 0.35537 | 0.35598 | 248.5364
44.292 | 5.906 | 21989.29492 | 0.35425 | 0.35486 | 249.2427
44.392 | 5.919 | 22042.27539 | 0.35613 | 0.35674 | 249.8432
44.492 | 5.93212 | 22090.63477 | 0.35411 | 0.35472 | 250.3913
44.592 | 5.94562 | 22141.85352 | 0.3565 | 0.35711 | 250.9719
44.692 | 5.95906 | 22186.64063 | 0.35372 | 0.35433 | 251.4795
44.792 | 5.97244 | 22249.38281 | 0.3563 | 0.35691 | 252.1907
44.892 | 5.98581 | 22300.26563 | 0.35367 | 0.35428 | 252.7674
44.992 | 5.99925 | 22355.04102 | 0.35614 | 0.35675 | 253.3883
45.092 | 6.01262 | 22400.91797 | 0.3542 | 0.35481 | 253.9083
45.192 | 6.02594 | 22454.28125 | 0.35596 | 0.35657 | 254.5131
45.292 | 6.039 | 22508.35938 | 0.35467 | 0.35528 | 255.1261
45.392 | 6.05212 | 22564.31055 | 0.35543 | 0.35604 | 255.7603
45.492 | 6.06569 | 22602.61719 | 0.35492 | 0.35553 | 256.1945
45.592 | 6.07919 | 22666.07227 | 0.35489 | 0.3555 | 256.9137
45.692 | 6.09262 | 22710.81445 | 0.35537 | 0.35598 | 257.4209
45.792 | 6.10587 | 22753.06641 | 0.35462 | 0.35523 | 257.8998
45.892 | 6.11931 | 22813.17773 | 0.35587 | 0.35648 | 258.5811
45.992 | 6.1325 | 22870.71875 | 0.35435 | 0.35496 | 259.2334
46.092 | 6.14569 | 22914.34766 | 0.35603 | 0.35664 | 259.7279
46.192 | 6.15887 | 22974.68555 | 0.35408 | 0.35469 | 260.4118
46.292 | 6.17237 | 23013.44336 | 0.35608 | 0.35669 | 260.8511
46.392 | 6.18575 | 23063.46289 | 0.35407 | 0.35468 | 261.4181
46.492 | 6.19912 | 23123.2207 | 0.35612 | 0.35673 | 262.0954
46.592 | 6.21262 | 23168.73633 | 0.35421 | 0.35482 | 262.6113
46.692 | 6.22606 | 23181.04688 | 0.35593 | 0.35654 | 262.7508
46.792 | 6.23919 | 23228.58789 | 0.35445 | 0.35506 | 263.2897
46.892 | 6.25244 | 23294.50195 | 0.35555 | 0.35616 | 264.0368
46.992 | 6.26562 | 23331.58398 | 0.3549 | 0.35551 | 264.4571
47.092 | 6.279 | 23383.86328 | 0.35513 | 0.35574 | 265.0497
47.192 | 6.29231 | 23426.13867 | 0.35538 | 0.35599 | 265.5289
47.292 | 6.30587 | 23472.9668 | 0.35471 | 0.35532 | 266.0597
47.392 | 6.31919 | 23529.89258 | 0.35568 | 0.35629 | 266.7049
47.492 | 6.33262 | 23580.67383 | 0.35437 | 0.35498 | 267.2805
47.592 | 6.34606 | 23629.4375 | 0.35588 | 0.35649 | 267.8332
47.692 | 6.35912 | 23674.4375 | 0.35434 | 0.35495 | 268.3433
47.792 | 6.37225 | 23702.16602 | 0.35602 | 0.35663 | 268.6576
47.892 | 6.38556 | 23747.75781 | 0.35438 | 0.35499 | 269.1744
47.992 | 6.39906 | 23806.5918 | 0.35592 | 0.35653 | 269.8412
48.088 | 6.412 | 23678.54492 | 0.35435 | 0.35496 | 268.3898
48.188 | 6.42525 | 23709.95117 | 0.35577 | 0.35638 | 268.7458
48.288 | 6.43875 | 23763.31445 | 0.35452 | 0.35513 | 269.3507
48.388 | 6.45212 | 23821.56641 | 0.35549 | 0.3561 | 270.011
48.488 | 6.46544 | 23875.27148 | 0.35495 | 0.35556 | 270.6197
48.588 | 6.47856 | 23937.375 | 0.35526 | 0.35587 | 271.3236
48.688 | 6.49175 | 23983.14258 | 0.35525 | 0.35586 | 271.8424
48.788 | 6.505 | 24038.04297 | 0.35501 | 0.35562 | 272.4647
48.888 | 6.5185 | 24089.56641 | 0.35539 | 0.356 | 273.0487
48.988 | 6.532 | 24143.05078 | 0.35473 | 0.35534 | 273.6549
49.088 | 6.54531 | 24197.87891 | 0.35561 | 0.35622 | 274.2764
49.188 | 6.55869 | 24248.93359 | 0.35454 | 0.35515 | 274.855
49.288 | 6.57206 | 24295.85156 | 0.35587 | 0.35648 | 275.3868
49.388 | 6.58531 | 24355.96094 | 0.35449 | 0.3551 | 276.0682
49.488 | 6.59844 | 24408.02539 | 0.35588 | 0.35649 | 276.6583
49.588 | 6.61169 | 24453.62695 | 0.35452 | 0.35513 | 277.1752
49.688 | 6.62525 | 24516.38086 | 0.35569 | 0.3563 | 277.8865
49.788 | 6.6385 | 24553.91797 | 0.3547 | 0.35531 | 278.312
49.888 | 6.65194 | 24604.83594 | 0.3555 | 0.35611 | 278.8891
49.942 | 6.659 | 24478.85938 | 0.35459 | 0.3552 | 277.4612
50.042 | 6.67231 | 24452.47656 | 0.35576 | 0.35637 | 277.1621
50.142 | 6.68569 | 24525.50391 | 0.35455 | 0.35516 | 277.9899
50.242 | 6.69906 | 24566.41797 | 0.35571 | 0.35632 | 278.4536
50.342 | 6.71262 | 24632.45313 | 0.35464 | 0.35525 | 279.2021
50.442 | 6.726 | 24682.64258 | 0.35558 | 0.35619 | 279.771
50.542 | 6.73931 | 24743.94922 | 0.35484 | 0.35545 | 280.4659
50.642 | 6.75275 | 24804.10352 | 0.35542 | 0.35603 | 281.1477
50.742 | 6.7655 | 24840.71094 | 0.35504 | 0.35565 | 281.5627
50.842 | 6.779 | 24886.06641 | 0.35522 | 0.35583 | 282.0768
50.942 | 6.79237 | 24959.33398 | 0.35516 | 0.35577 | 282.9072
51.042 | 6.80587 | 24996.76758 | 0.35506 | 0.35567 | 283.3315
51.142 | 6.81906 | 25057.47656 | 0.35532 | 0.35593 | 284.0197
51.242 | 6.83269 | 25110.01563 | 0.35492 | 0.35553 | 284.6152
51.342 | 6.84606 | 25162.69727 | 0.35551 | 0.35612 | 285.2123
51.442 | 6.85906 | 25208.79883 | 0.35484 | 0.35545 | 285.7349
51.542 | 6.87225 | 25262.41211 | 0.35565 | 0.35626 | 286.3425
51.642 | 6.88556 | 25311.69727 | 0.35479 | 0.3554 | 286.9012
51.742 | 6.89906 | 25381.51172 | 0.35555 | 0.35616 | 287.6925
51.842 | 6.91244 | 25419.20313 | 0.35479 | 0.3554 | 288.1197
51.942 | 6.92587 | 25466.80859 | 0.35552 | 0.35613 | 288.6593
52.042 | 6.93931 | 25512.69922 | 0.35485 | 0.35546 | 289.1795
52.142 | 6.95262 | 25569.86133 | 0.35553 | 0.35614 | 289.8274
52.242 | 6.96594 | 25623.80078 | 0.35495 | 0.35556 | 290.4388
52.342 | 6.979 | 25677.69922 | 0.35539 | 0.356 | 291.0497
52.442 | 6.99219 | 25716.9375 | 0.35512 | 0.35573 | 291.4945
52.542 | 7.0055 | 25775.43945 | 0.35514 | 0.35575 | 292.1576
52.642 | 7.01919 | 25816.00781 | 0.35538 | 0.35599 | 292.6174
52.742 | 7.0325 | 25869.85547 | 0.35487 | 0.35548 | 293.2278
52.842 | 7.04587 | 25919.56055 | 0.35554 | 0.35615 | 293.7911
52.972 | 7.06306 | 25995.25195 | 0.35488 | 0.35549 | 294.6491
53.072 | 7.07612 | 26038.11328 | 0.35547 | 0.35608 | 295.1349
53.172 | 7.08975 | 26081.7793 | 0.35497 | 0.35558 | 295.6299
53.272 | 7.10312 | 26119.5 | 0.35536 | 0.35597 | 296.0574
53.372 | 7.11656 | 26192.37305 | 0.35505 | 0.35566 | 296.8834
53.472 | 7.12987 | 26233.98047 | 0.35524 | 0.35585 | 297.355
53.572 | 7.14331 | 26286.44336 | 0.35522 | 0.35583 | 297.9497
53.672 | 7.15656 | 26335.51367 | 0.35506 | 0.35567 | 298.5059
53.772 | 7.1695 | 26384.55859 | 0.35544 | 0.35605 | 299.0618
53.872 | 7.18281 | 26428.63086 | 0.35492 | 0.35553 | 299.5613
53.972 | 7.19631 | 26488.87891 | 0.35557 | 0.35618 | 300.2442
54.072 | 7.20969 | 26524.19531 | 0.35483 | 0.35544 | 300.6445
54.172 | 7.22312 | 26585.36719 | 0.35548 | 0.35609 | 301.3379
54.272 | 7.23662 | 26635.4707 | 0.35488 | 0.35549 | 301.9058
54.372 | 7.25012 | 26674.05859 | 0.35544 | 0.35605 | 302.3432
54.472 | 7.26312 | 26722.91992 | 0.355 | 0.35561 | 302.897
54.572 | 7.2765 | 26786.10352 | 0.35541 | 0.35602 | 303.6132
54.658 | 7.28812 | 26655.08594 | 0.35502 | 0.35563 | 302.1281
54.758 | 7.30106 | 26657.02148 | 0.35543 | 0.35604 | 302.1501
54.858 | 7.3145 | 26639.37891 | 0.35506 | 0.35567 | 301.9501
54.958 | 7.32794 | 26677.76367 | 0.35532 | 0.35593 | 302.3852
55.058 | 7.34137 | 26731.98828 | 0.35511 | 0.35572 | 302.9998
55.158 | 7.3545 | 26798.99609 | 0.35519 | 0.3558 | 303.7593
55.258 | 7.36812 | 26844.25781 | 0.35521 | 0.35582 | 304.2723
55.358 | 7.3815 | 26903.58398 | 0.35516 | 0.35577 | 304.9448
55.458 | 7.39462 | 26943.74609 | 0.35534 | 0.35595 | 305.4
55.558 | 7.40781 | 27000.15234 | 0.35513 | 0.35574 | 306.0394
55.658 | 7.42112 | 27050.53125 | 0.35542 | 0.35603 | 306.6104
55.758 | 7.43437 | 27094.32813 | 0.35501 | 0.35562 | 307.1068
55.826 | 7.44344 | 26965.21484 | 0.35529 | 0.3559 | 305.6434
55.832 | 7.44425 | 26774.59375 | 0.35535 | 0.35596 | 303.4827
55.836 | 7.44481 | 26636.90234 | 0.35538 | 0.35599 | 301.922
55.84 | 7.44544 | 26501.89453 | 0.35541 | 0.35602 | 300.3917
55.844 | 7.44612 | 26376.0957 | 0.35544 | 0.35605 | 298.9658
55.85 | 7.44706 | 26212.52148 | 0.35549 | 0.3561 | 297.1118
55.856 | 7.448 | 26083.80273 | 0.35553 | 0.35614 | 295.6528
55.866 | 7.4495 | 25944.4707 | 0.35558 | 0.35619 | 294.0735
55.966 | 7.46275 | 25948.69531 | 0.35491 | 0.35552 | 294.1214
56.066 | 7.476 | 26001.56641 | 0.35548 | 0.35609 | 294.7207
56.166 | 7.48906 | 26053.6582 | 0.35497 | 0.35558 | 295.3111
56.212 | 7.49506 | 25925.7168 | 0.3549 | 0.35551 | 293.8609
56.22 | 7.49625 | 25771.03711 | 0.35503 | 0.35564 | 292.1077
56.228 | 7.49744 | 25627.66992 | 0.35522 | 0.35583 | 290.4826
56.238 | 7.499 | 25494.11914 | 0.3555 | 0.35611 | 288.9689
56.338 | 7.51219 | 25440.1543 | 0.35488 | 0.35549 | 288.3572
56.438 | 7.52537 | 25492.57813 | 0.35621 | 0.35682 | 288.9514
56.538 | 7.53844 | 25566.83984 | 0.35381 | 0.35442 | 289.7932
56.638 | 7.55175 | 25637.38867 | 0.35669 | 0.3573 | 290.5928
56.738 | 7.56519 | 25698.67578 | 0.3535 | 0.35411 | 291.2875
56.838 | 7.5785 | 25765.5293 | 0.35659 | 0.3572 | 292.0452
56.938 | 7.592 | 25805.88477 | 0.35445 | 0.35506 | 292.5027
57.038 | 7.60544 | 25860.33398 | 0.35545 | 0.35606 | 293.1198
57.138 | 7.61875 | 25925.76367 | 0.35559 | 0.3562 | 293.8615
57.238 | 7.63194 | 25996.4668 | 0.35433 | 0.35494 | 294.6629
57.338 | 7.64531 | 26050.52344 | 0.35623 | 0.35684 | 295.2756
57.438 | 7.65837 | 26100.82422 | 0.354 | 0.35461 | 295.8457
57.538 | 7.67162 | 26176.94727 | 0.35651 | 0.35712 | 296.7086
57.638 | 7.68519 | 26232.40039 | 0.354 | 0.35461 | 297.3371
57.738 | 7.69856 | 26288.84375 | 0.35648 | 0.35709 | 297.9769
57.838 | 7.71194 | 26341.01758 | 0.35394 | 0.35455 | 298.5682
57.938 | 7.7255 | 26395.18945 | 0.35629 | 0.3569 | 299.1823
58.038 | 7.73887 | 26450.50586 | 0.35426 | 0.35487 | 299.8093
58.138 | 7.75187 | 26505.79883 | 0.35598 | 0.35659 | 300.436
58.238 | 7.76506 | 26542.41016 | 0.35482 | 0.35543 | 300.851
58.338 | 7.77856 | 26609.11914 | 0.35551 | 0.35612 | 301.6071
58.428 | 7.7905 | 26459.39063 | 0.35494 | 0.35555 | 299.91
58.436 | 7.79169 | 26329.63867 | 0.35519 | 0.3558 | 298.4393
58.446 | 7.79312 | 26195.6875 | 0.35549 | 0.3561 | 296.921
58.466 | 7.796 | 26065.33203 | 0.35598 | 0.35659 | 295.4434
58.566 | 7.80925 | 26112.75586 | 0.35441 | 0.35502 | 295.981
58.666 | 7.82256 | 26187.35938 | 0.35611 | 0.35672 | 296.8266
58.766 | 7.83556 | 26233.07031 | 0.35446 | 0.35507 | 297.3447
58.866 | 7.84881 | 26226.25 | 0.35637 | 0.35698 | 297.2674
58.95 | 7.86019 | 26092.625 | 0.35422 | 0.35483 | 295.7528
58.962 | 7.86175 | 25955.36719 | 0.354 | 0.35461 | 294.197
58.98 | 7.86444 | 25824.20703 | 0.35399 | 0.3546 | 292.7103
59.08 | 7.87756 | 25838.08984 | 0.35622 | 0.35683 | 292.8677
59.18 | 7.89094 | 25891.76367 | 0.35434 | 0.35495 | 293.4761
59.212 | 7.89525 | 25725.14648 | 0.35624 | 0.35685 | 291.5875
59.218 | 7.896 | 25554.20703 | 0.35651 | 0.35712 | 289.65
59.224 | 7.89681 | 25378.97852 | 0.35671 | 0.35732 | 287.6638
59.23 | 7.89775 | 25220.33789 | 0.35682 | 0.35743 | 285.8656
59.236 | 7.89862 | 25088.80469 | 0.35684 | 0.35745 | 284.3748
59.244 | 7.89987 | 24959.73633 | 0.35675 | 0.35736 | 282.9118
59.26 | 7.90219 | 24832.98047 | 0.35623 | 0.35684 | 281.4751
59.36 | 7.91519 | 24847.76367 | 0.35407 | 0.35468 | 281.6426
59.46 | 7.92837 | 24867.52734 | 0.35551 | 0.35612 | 281.8666
59.56 | 7.94162 | 24911.13672 | 0.3551 | 0.35571 | 282.3609
59.66 | 7.95487 | 24948.87109 | 0.3547 | 0.35531 | 282.7886
59.76 | 7.968 | 24978.95508 | 0.35668 | 0.35729 | 283.1296
59.84 | 7.97881 | 24838.24219 | 0.35463 | 0.35524 | 281.5347
59.852 | 7.98031 | 24706.49414 | 0.35421 | 0.35482 | 280.0414
59.866 | 7.98237 | 24567.19141 | 0.35372 | 0.35433 | 278.4624
59.892 | 7.98606 | 24440.30469 | 0.35372 | 0.35433 | 277.0242
59.992 | 7.99944 | 24467.23633 | 0.35561 | 0.35622 | 277.3294
60.092 | 8.01269 | 24501.73438 | 0.35527 | 0.35588 | 277.7205
60.108 | 8.01462 | 24363.69531 | 0.35613 | 0.35674 | 276.1558
60.118 | 8.01594 | 24231.90234 | 0.3564 | 0.35701 | 274.662
60.132 | 8.01794 | 24095.3418 | 0.35639 | 0.357 | 273.1141
60.232 | 8.03119 | 24048.70117 | 0.35423 | 0.35484 | 272.5855
60.312 | 8.04187 | 23913.69141 | 0.35604 | 0.35665 | 271.0552
60.412 | 8.05525 | 23793.5625 | 0.35446 | 0.35507 | 269.6935
60.468 | 8.0625 | 23664.35352 | 0.35556 | 0.35617 | 268.229
60.494 | 8.06606 | 23538.81055 | 0.35574 | 0.35635 | 266.806
60.594 | 8.0795 | 23440.75195 | 0.35463 | 0.35524 | 265.6945
60.636 | 8.08531 | 23305.41211 | 0.35527 | 0.35588 | 264.1605
60.646 | 8.08656 | 23165.88672 | 0.35546 | 0.35607 | 262.579
60.656 | 8.08794 | 23012.92969 | 0.35554 | 0.35615 | 260.8453
60.668 | 8.08975 | 22871.12695 | 0.35553 | 0.35614 | 259.238
60.698 | 8.09394 | 22744.47266 | 0.3554 | 0.35601 | 257.8024
60.738 | 8.09881 | 22605.58984 | 0.35536 | 0.35597 | 256.2282
60.752 | 8.10075 | 22474.6543 | 0.35508 | 0.35569 | 254.7441
60.796 | 8.10675 | 22349.5293 | 0.35499 | 0.3556 | 253.3258
60.86 | 8.115 | 22218.67773 | 0.35527 | 0.35588 | 251.8426
60.886 | 8.11875 | 22090.44922 | 0.35535 | 0.35596 | 250.3892
60.936 | 8.12519 | 21952.82422 | 0.3551 | 0.35571 | 248.8293
60.94 | 8.12587 | 21777.69336 | 0.35507 | 0.35568 | 246.8442
60.944 | 8.12656 | 21527.34766 | 0.35504 | 0.35565 | 244.0066
60.946 | 8.12694 | 21380.87109 | 0.35503 | 0.35564 | 242.3463
60.948 | 8.12731 | 21224.42383 | 0.35503 | 0.35564 | 240.5731
60.95 | 8.12769 | 21062.3125 | 0.35503 | 0.35564 | 238.7356
60.952 | 8.128 | 20897.64844 | 0.35503 | 0.35564 | 236.8691
60.954 | 8.12837 | 20732.73633 | 0.35505 | 0.35566 | 234.9999
60.956 | 8.12875 | 20569.71875 | 0.35507 | 0.35568 | 233.1521
60.958 | 8.12912 | 20410.30469 | 0.3551 | 0.35571 | 231.3452
60.96 | 8.1295 | 20255.6543 | 0.35513 | 0.35574 | 229.5923
60.962 | 8.12981 | 20106.85938 | 0.35518 | 0.35579 | 227.9058
60.964 | 8.13019 | 19965.08398 | 0.35523 | 0.35584 | 226.2988
60.966 | 8.13056 | 19831.20703 | 0.35529 | 0.3559 | 224.7813
60.968 | 8.13087 | 19705.44922 | 0.35536 | 0.35597 | 223.3559
60.972 | 8.13156 | 19475.64258 | 0.3555 | 0.35611 | 220.7511
60.976 | 8.13212 | 19268.14063 | 0.35566 | 0.35627 | 218.3991
60.98 | 8.13275 | 19072.18164 | 0.35583 | 0.35644 | 216.178
60.984 | 8.13325 | 18877.25391 | 0.35599 | 0.3566 | 213.9685
60.988 | 8.13381 | 18673.71094 | 0.35612 | 0.35673 | 211.6614
60.992 | 8.1345 | 18402.10156 | 0.35623 | 0.35684 | 208.5828
60.994 | 8.13481 | 18231.00977 | 0.35627 | 0.35688 | 206.6435
60.996 | 8.13519 | 18036.45703 | 0.3563 | 0.35691 | 204.4383
60.998 | 8.13556 | 17811.27539 | 0.35632 | 0.35693 | 201.8859
61 | 8.136 | 17546.10938 | 0.35632 | 0.35693 | 198.8804
61.002 | 8.13637 | 17237.17383 | 0.35631 | 0.35692 | 195.3787
61.004 | 8.13681 | 16889.8125 | 0.35628 | 0.35689 | 191.4414
61.006 | 8.13731 | 16514.99805 | 0.35625 | 0.35686 | 187.193
61.008 | 8.13775 | 16122.92871 | 0.3562 | 0.35681 | 182.749
61.01 | 8.13819 | 15720.71289 | 0.35613 | 0.35674 | 178.19
61.012 | 8.13869 | 15314.35742 | 0.35607 | 0.35668 | 173.5841
61.014 | 8.13912 | 14909.58301 | 0.35599 | 0.3566 | 168.9961
61.016 | 8.13956 | 14508.92383 | 0.35591 | 0.35652 | 164.4547
61.018 | 8.14 | 14109.18066 | 0.35582 | 0.35643 | 159.9237
61.02 | 8.1405 | 13705.92578 | 0.35573 | 0.35634 | 155.3529
61.022 | 8.14094 | 13300.44238 | 0.35563 | 0.35624 | 150.7569
61.024 | 8.14137 | 12898.29199 | 0.35553 | 0.35614 | 146.1986

## INF3
Time | Extension | Load | Strain 1 | Corrected Strain | Sigma
(s) | (mm) | (N) | (mm/mm) | (mm/mm) | N/mm |  | Loading Area | 89.96711
0 | 0 | 54.58776 | -0.00251 | 0 | 0.6067524 |  | Max load: | 28339.36133 | * Corrected Strain consist in adjusting measured strain values so they start from zero
0.1 | 0.01062 | 101.33312 | -0.00249 | 2e-05 | 1.126335 |  | Max Extension: | 8.87469
0.2 | 0.0265 | 191.96017 | -0.00244 | 7e-05 | 2.13367
0.3 | 0.04006 | 266.50577 | -0.00239 | 0.00012 | 2.962258
0.4 | 0.05337 | 322.04922 | -0.00235 | 0.00016 | 3.579633
0.5 | 0.06681 | 410.57904 | -0.00231 | 0.0002 | 4.563657
0.6 | 0.08031 | 452.15079 | -0.00228 | 0.00023 | 5.025734
0.7 | 0.09356 | 501.12088 | -0.00226 | 0.00025 | 5.570045
0.8 | 0.10694 | 543.87952 | -0.00222 | 0.00029 | 6.045315
0.9 | 0.12037 | 591.4884 | -0.0022 | 0.00031 | 6.574496
1 | 0.13381 | 621.29987 | -0.00218 | 0.00033 | 6.905856
1.1 | 0.147 | 658.26245 | -0.00216 | 0.00035 | 7.316701
1.2 | 0.16012 | 695.54749 | -0.00215 | 0.00036 | 7.731131
1.3 | 0.1735 | 728.27222 | -0.00212 | 0.00039 | 8.094872
1.4 | 0.18687 | 750.96124 | -0.0021 | 0.00041 | 8.347064
1.5 | 0.20025 | 802.67554 | -0.00209 | 0.00042 | 8.921877
1.6 | 0.21362 | 830.54297 | -0.00207 | 0.00044 | 9.231629
1.7 | 0.227 | 860.89325 | -0.00206 | 0.00045 | 9.568977
1.8 | 0.24037 | 901.48474 | -0.00202 | 0.00049 | 10.02016
1.9 | 0.25362 | 934.34772 | -0.002 | 0.00051 | 10.38544
2 | 0.26687 | 970.40973 | -0.00199 | 0.00052 | 10.78627
2.1 | 0.28012 | 1018.52612 | -0.00196 | 0.00055 | 11.32109
2.2 | 0.29356 | 1045.00647 | -0.00195 | 0.00056 | 11.61543 | * For stress-strain graph, following ISO standard, range taken is from 0.0005 to 0.0025
2.3 | 0.30694 | 1077.65332 | -0.00193 | 0.00058 | 11.9783
2.4 | 0.32025 | 1114.49133 | -0.00191 | 0.0006 | 12.38776
2.5 | 0.33369 | 1144.02905 | -0.00189 | 0.00062 | 12.71608
2.6 | 0.34706 | 1182.88354 | -0.00187 | 0.00064 | 13.14796
2.7 | 0.36037 | 1229.19226 | -0.00185 | 0.00066 | 13.66268
2.8 | 0.3735 | 1252.71069 | -0.00183 | 0.00068 | 13.9241
2.9 | 0.38681 | 1287.90088 | -0.00182 | 0.00069 | 14.31524
3 | 0.40025 | 1324.83606 | -0.00179 | 0.00072 | 14.72578
3.1 | 0.41356 | 1356.23511 | -0.00177 | 0.00074 | 15.07479
3.2 | 0.42687 | 1388.65808 | -0.00176 | 0.00075 | 15.43517
3.3 | 0.44025 | 1424.88586 | -0.00173 | 0.00078 | 15.83785
3.4 | 0.45369 | 1458.92407 | -0.00172 | 0.00079 | 16.21619
3.5 | 0.46712 | 1499.1416 | -0.0017 | 0.00081 | 16.66322
3.6 | 0.48025 | 1529.69653 | -0.00169 | 0.00082 | 17.00284
3.7 | 0.49344 | 1554.37183 | -0.00167 | 0.00084 | 17.27711
3.8 | 0.50675 | 1597.08276 | -0.00165 | 0.00086 | 17.75185
3.9 | 0.52025 | 1646.3855 | -0.00163 | 0.00088 | 18.29986
4 | 0.53362 | 1671.3075 | -0.00161 | 0.0009 | 18.57687
4.1 | 0.54694 | 1700.42273 | -0.00159 | 0.00092 | 18.90049
4.2 | 0.56037 | 1733.37085 | -0.00158 | 0.00093 | 19.26672
4.3 | 0.57375 | 1772.63928 | -0.00154 | 0.00097 | 19.70319
4.4 | 0.587 | 1810.21118 | -0.00154 | 0.00097 | 20.12081
4.5 | 0.60012 | 1836.57495 | -0.00153 | 0.00098 | 20.41385
4.6 | 0.61344 | 1857.64453 | -0.00151 | 0.001 | 20.64804
4.7 | 0.62681 | 1888.04236 | -0.0015 | 0.00101 | 20.98592
4.8 | 0.64031 | 1926.81213 | -0.00147 | 0.00104 | 21.41685
4.9 | 0.65362 | 1953.63831 | -0.00147 | 0.00104 | 21.71503
5 | 0.667 | 1971.22192 | -0.00144 | 0.00107 | 21.91047
5.1 | 0.68037 | 1998.25146 | -0.00143 | 0.00108 | 22.21091
5.2 | 0.69369 | 2041.58179 | -0.00142 | 0.00109 | 22.69253
5.3 | 0.70687 | 2074.26245 | -0.0014 | 0.00111 | 23.05579
5.4 | 0.72012 | 2096.78491 | -0.00138 | 0.00113 | 23.30613
5.5 | 0.73344 | 2124.81274 | -0.00137 | 0.00114 | 23.61766
5.6 | 0.74694 | 2147.9021 | -0.00135 | 0.00116 | 23.8743
5.7 | 0.76025 | 2177.78271 | -0.00134 | 0.00117 | 24.20643
5.8 | 0.77362 | 2214.34204 | -0.00132 | 0.00119 | 24.61279
5.9 | 0.78706 | 2256.30469 | -0.00131 | 0.0012 | 25.07922
6 | 0.80037 | 2269.35376 | -0.0013 | 0.00121 | 25.22426
6.1 | 0.81356 | 2303.64648 | -0.00127 | 0.00124 | 25.60543
6.2 | 0.82681 | 2342.49243 | -0.00125 | 0.00126 | 26.03721
6.3 | 0.84019 | 2375.48706 | -0.00124 | 0.00127 | 26.40395
6.4 | 0.85356 | 2391.85107 | -0.00122 | 0.00129 | 26.58584
6.5 | 0.86694 | 2431.65503 | -0.0012 | 0.00131 | 27.02827
6.6 | 0.88031 | 2464.96704 | -0.00119 | 0.00132 | 27.39853
6.7 | 0.89369 | 2495.96021 | -0.00116 | 0.00135 | 27.74303
6.8 | 0.90706 | 2532.68872 | -0.00114 | 0.00137 | 28.15127
6.9 | 0.92031 | 2560.28052 | -0.00113 | 0.00138 | 28.45796
7 | 0.93344 | 2588.99048 | -0.00111 | 0.0014 | 28.77708
7.1 | 0.94675 | 2628.73682 | -0.0011 | 0.00141 | 29.21886
7.2 | 0.96019 | 2668.78027 | -0.00107 | 0.00144 | 29.66395
7.3 | 0.97356 | 2691.33154 | -0.00106 | 0.00145 | 29.91462
7.4 | 0.98687 | 2723.51953 | -0.00104 | 0.00147 | 30.27239
7.5 | 1.00019 | 2758.92627 | -0.00102 | 0.00149 | 30.66594
7.6 | 1.01381 | 2792.45142 | -0.00099 | 0.00152 | 31.03858
7.7 | 1.02706 | 2823.90967 | -0.00097 | 0.00154 | 31.38824
7.8 | 1.04019 | 2870.45166 | -0.00095 | 0.00156 | 31.90557
7.9 | 1.05344 | 2899.54126 | -0.00093 | 0.00158 | 32.2289
8 | 1.06681 | 2931.37256 | -0.00092 | 0.00159 | 32.58271
8.1 | 1.08025 | 2965.90381 | -0.00089 | 0.00162 | 32.96653
8.2 | 1.09362 | 2997.2124 | -0.00087 | 0.00164 | 33.31453
8.3 | 1.107 | 3033.98901 | -0.00085 | 0.00166 | 33.72331
8.4 | 1.12037 | 3075.19482 | -0.00083 | 0.00168 | 34.18132
8.5 | 1.13375 | 3102.96948 | -0.00081 | 0.0017 | 34.49004
8.6 | 1.14694 | 3144.8584 | -0.00079 | 0.00172 | 34.95565
8.7 | 1.16012 | 3183.23901 | -0.00077 | 0.00174 | 35.38225
8.8 | 1.1735 | 3214.34106 | -0.00075 | 0.00176 | 35.72796
8.9 | 1.18687 | 3244.23511 | -0.00072 | 0.00179 | 36.06023
9 | 1.20025 | 3290.35229 | -0.0007 | 0.00181 | 36.57283
9.1 | 1.21362 | 3324.90991 | -0.00067 | 0.00184 | 36.95695
9.2 | 1.227 | 3356.8125 | -0.00066 | 0.00185 | 37.31155
9.3 | 1.24037 | 3386.30444 | -0.00063 | 0.00188 | 37.63936
9.4 | 1.25362 | 3428.82495 | -0.00061 | 0.0019 | 38.11198
9.5 | 1.26687 | 3483.07495 | -0.00059 | 0.00192 | 38.71498
9.6 | 1.28012 | 3507.354 | -0.00056 | 0.00195 | 38.98485
9.7 | 1.29344 | 3539.93018 | -0.00055 | 0.00196 | 39.34694
9.8 | 1.30694 | 3584.47852 | -0.00053 | 0.00198 | 39.8421
9.9 | 1.32031 | 3615.79126 | -0.0005 | 0.00201 | 40.19015
10 | 1.33369 | 3649.54736 | -0.00047 | 0.00204 | 40.56535
10.1 | 1.347 | 3691.09351 | -0.00045 | 0.00206 | 41.02714
10.2 | 1.36037 | 3738.71582 | -0.00042 | 0.00209 | 41.55647
10.3 | 1.37344 | 3779.51709 | -0.0004 | 0.00211 | 42.00999
10.4 | 1.38669 | 3807.52637 | -0.00037 | 0.00214 | 42.32131
10.5 | 1.40012 | 3838.23291 | -0.00035 | 0.00216 | 42.66262
10.6 | 1.41356 | 3895.30688 | -0.00033 | 0.00218 | 43.29701
10.7 | 1.42675 | 3923.94702 | -0.00031 | 0.0022 | 43.61535
10.8 | 1.44031 | 3955.11768 | -0.00028 | 0.00223 | 43.96182
10.9 | 1.45387 | 4000.98145 | -0.00026 | 0.00225 | 44.4716
11 | 1.46706 | 4048.54053 | -0.00023 | 0.00228 | 45.00023
11.1 | 1.48019 | 4087.60303 | -0.00021 | 0.0023 | 45.43441
11.2 | 1.4935 | 4126.35449 | -0.00018 | 0.00233 | 45.86514
11.3 | 1.50681 | 4163.57178 | -0.00016 | 0.00235 | 46.27882
11.4 | 1.52025 | 4208.479 | -0.00013 | 0.00238 | 46.77797
11.5 | 1.53362 | 4235.90674 | -0.00011 | 0.0024 | 47.08284
11.6 | 1.547 | 4278.68359 | -8e-05 | 0.00243 | 47.55831
11.7 | 1.56037 | 4330.56885 | -7e-05 | 0.00244 | 48.13502
11.8 | 1.57375 | 4367.31934 | -3e-05 | 0.00248 | 48.54351
11.9 | 1.58706 | 4406.57764 | -1e-05 | 0.0025 | 48.97987
12 | 1.60006 | 4445.95801 | 2e-05 | 0.00253 | 49.41759
12.1 | 1.61344 | 4487.00049 | 4e-05 | 0.00255 | 49.87379
12.2 | 1.62681 | 4524.8291 | 7e-05 | 0.00258 | 50.29426
12.3 | 1.64031 | 4568.96143 | 0.0001 | 0.00261 | 50.7848
12.4 | 1.65362 | 4611.41113 | 0.00013 | 0.00264 | 51.25663
12.5 | 1.667 | 4651.65234 | 0.00015 | 0.00266 | 51.70392
12.6 | 1.68037 | 4694.43457 | 0.00018 | 0.00269 | 52.17945
12.7 | 1.69369 | 4741.10107 | 0.00021 | 0.00272 | 52.69816
12.8 | 1.70687 | 4776.76709 | 0.00023 | 0.00274 | 53.09459
12.9 | 1.72012 | 4818.37939 | 0.00026 | 0.00277 | 53.55712
13 | 1.73344 | 4864.16553 | 0.00029 | 0.0028 | 54.06604
13.1 | 1.74681 | 4904.19336 | 0.00032 | 0.00283 | 54.51096
13.2 | 1.76025 | 4954.45361 | 0.00035 | 0.00286 | 55.06961
13.3 | 1.77362 | 4993.34766 | 0.00038 | 0.00289 | 55.50192
13.4 | 1.787 | 5035.46387 | 0.00041 | 0.00292 | 55.97005
13.5 | 1.80037 | 5067.25244 | 0.00043 | 0.00294 | 56.32339
13.6 | 1.81362 | 5126.4873 | 0.00047 | 0.00298 | 56.98179
13.7 | 1.82681 | 5168.39111 | 0.00049 | 0.003 | 57.44756
13.8 | 1.84012 | 5200.38525 | 0.00052 | 0.00303 | 57.80318
13.9 | 1.85356 | 5251.39551 | 0.00054 | 0.00305 | 58.37017
14 | 1.86687 | 5291.12354 | 0.00058 | 0.00309 | 58.81175
14.1 | 1.88025 | 5344.12695 | 0.00061 | 0.00312 | 59.4009
14.2 | 1.89375 | 5376.35986 | 0.00064 | 0.00315 | 59.75917
14.3 | 1.90706 | 5431.18359 | 0.00067 | 0.00318 | 60.36854
14.4 | 1.92031 | 5471.21387 | 0.00069 | 0.0032 | 60.81349
14.5 | 1.9335 | 5505.14648 | 0.00072 | 0.00323 | 61.19066
14.6 | 1.94675 | 5568.36426 | 0.00075 | 0.00326 | 61.89333
14.7 | 1.96012 | 5604.80469 | 0.00079 | 0.0033 | 62.29837
14.8 | 1.97356 | 5643.65088 | 0.00082 | 0.00333 | 62.73016
14.9 | 1.987 | 5687.87891 | 0.00084 | 0.00335 | 63.22176
15 | 2.00025 | 5740.00293 | 0.00087 | 0.00338 | 63.80113
15.1 | 2.01375 | 5778.87061 | 0.0009 | 0.00341 | 64.23315
15.2 | 2.02712 | 5821.4873 | 0.00093 | 0.00344 | 64.70684
15.3 | 2.04012 | 5875.88818 | 0.00095 | 0.00346 | 65.31151
15.4 | 2.05337 | 5906.07959 | 0.00099 | 0.0035 | 65.6471
15.5 | 2.06681 | 5966.45898 | 0.00101 | 0.00352 | 66.31822
15.6 | 2.08037 | 6012.59033 | 0.00105 | 0.00356 | 66.83098
15.7 | 2.09356 | 6047.68359 | 0.00108 | 0.00359 | 67.22105
15.8 | 2.107 | 6091.2168 | 0.0011 | 0.00361 | 67.70493
15.9 | 2.12037 | 6137.53906 | 0.00113 | 0.00364 | 68.21981
16 | 2.13369 | 6190.70996 | 0.00117 | 0.00368 | 68.81081
16.1 | 2.14694 | 6230.78711 | 0.0012 | 0.00371 | 69.25628
16.2 | 2.16006 | 6282.94434 | 0.00124 | 0.00375 | 69.83601
16.3 | 2.17344 | 6318.604 | 0.00126 | 0.00377 | 70.23238
16.4 | 2.18681 | 6374.71973 | 0.00129 | 0.0038 | 70.85611
16.5 | 2.20031 | 6414.59961 | 0.00133 | 0.00384 | 71.29938
16.6 | 2.21362 | 6466.93164 | 0.00136 | 0.00387 | 71.88106
16.7 | 2.227 | 6507.3833 | 0.00138 | 0.00389 | 72.33069
16.8 | 2.24037 | 6564.9248 | 0.00142 | 0.00393 | 72.97027
16.9 | 2.25369 | 6603.73633 | 0.00145 | 0.00396 | 73.40167
17 | 2.26681 | 6647.28125 | 0.00149 | 0.004 | 73.88568
17.1 | 2.28012 | 6696.13574 | 0.00152 | 0.00403 | 74.42871
17.2 | 2.29356 | 6731.16455 | 0.00155 | 0.00406 | 74.81806
17.3 | 2.30687 | 6795.45117 | 0.00159 | 0.0041 | 75.53262
17.4 | 2.32025 | 6842.23486 | 0.00161 | 0.00412 | 76.05262
17.5 | 2.33375 | 6882.86816 | 0.00165 | 0.00416 | 76.50427
17.6 | 2.34712 | 6927.23926 | 0.00168 | 0.00419 | 76.99746
17.7 | 2.36037 | 6983.01172 | 0.00171 | 0.00422 | 77.61738
17.8 | 2.37344 | 7021.28467 | 0.00175 | 0.00426 | 78.04279
17.9 | 2.38681 | 7075.87451 | 0.00178 | 0.00429 | 78.64957
18 | 2.40012 | 7127.22852 | 0.00181 | 0.00432 | 79.22038
18.1 | 2.4135 | 7162.76318 | 0.00185 | 0.00436 | 79.61535
18.2 | 2.42694 | 7216.05518 | 0.00189 | 0.0044 | 80.2077
18.3 | 2.44031 | 7260.11084 | 0.00192 | 0.00443 | 80.69739
18.4 | 2.45375 | 7304.3833 | 0.00196 | 0.00447 | 81.18948
18.5 | 2.46712 | 7349.86377 | 0.00199 | 0.0045 | 81.69501
18.6 | 2.48025 | 7420.93115 | 0.00201 | 0.00452 | 82.48493
18.7 | 2.49337 | 7453.62793 | 0.00205 | 0.00456 | 82.84836
18.8 | 2.50681 | 7501.90674 | 0.00209 | 0.0046 | 83.38499
18.9 | 2.52025 | 7546.74756 | 0.00212 | 0.00463 | 83.8834
19 | 2.53356 | 7597.45264 | 0.00216 | 0.00467 | 84.447
19.1 | 2.54687 | 7640.29248 | 0.00219 | 0.0047 | 84.92317
19.2 | 2.56031 | 7702.92676 | 0.00222 | 0.00473 | 85.61936
19.3 | 2.57375 | 7741.83057 | 0.00225 | 0.00476 | 86.05179
19.4 | 2.58694 | 7790.8916 | 0.00229 | 0.0048 | 86.59711
19.5 | 2.60006 | 7843.9707 | 0.00232 | 0.00483 | 87.18709
19.6 | 2.61344 | 7882.57275 | 0.00236 | 0.00487 | 87.61616
19.7 | 2.62675 | 7935.13965 | 0.00239 | 0.0049 | 88.20045
19.8 | 2.64025 | 7984.65479 | 0.00243 | 0.00494 | 88.75082
19.9 | 2.65362 | 8039.73438 | 0.00246 | 0.00497 | 89.36304
20 | 2.66687 | 8082.84668 | 0.0025 | 0.00501 | 89.84224
20.1 | 2.68031 | 8131.35938 | 0.00255 | 0.00506 | 90.38147
20.2 | 2.69381 | 8168.39209 | 0.00258 | 0.00509 | 90.79309
20.3 | 2.70694 | 8237.75977 | 0.00261 | 0.00512 | 91.56412
20.4 | 2.72006 | 8278.5752 | 0.00264 | 0.00515 | 92.0178
20.5 | 2.73344 | 8328.62988 | 0.00268 | 0.00519 | 92.57416
20.6 | 2.74694 | 8374.0498 | 0.00272 | 0.00523 | 93.07901
20.7 | 2.76031 | 8426.57129 | 0.00275 | 0.00526 | 93.6628
20.8 | 2.77362 | 8467.80566 | 0.00279 | 0.0053 | 94.12112
20.9 | 2.78712 | 8526.7793 | 0.00283 | 0.00534 | 94.77663
21 | 2.80037 | 8565.00391 | 0.00287 | 0.00538 | 95.2015
21.1 | 2.81356 | 8622.33008 | 0.0029 | 0.00541 | 95.83869
21.2 | 2.82681 | 8671.48633 | 0.00293 | 0.00544 | 96.38507
21.3 | 2.84019 | 8713.28027 | 0.00297 | 0.00548 | 96.84962
21.4 | 2.85356 | 8766.14258 | 0.00301 | 0.00552 | 97.43719
21.5 | 2.86687 | 8814.04492 | 0.00305 | 0.00556 | 97.96963
21.6 | 2.88031 | 8863.22363 | 0.00308 | 0.00559 | 98.51626
21.7 | 2.89369 | 8915.85254 | 0.00312 | 0.00563 | 99.10124
21.8 | 2.90712 | 8964.09375 | 0.00315 | 0.00566 | 99.63745
21.9 | 2.92037 | 9002.39258 | 0.00319 | 0.0057 | 100.0632
22 | 2.93344 | 9072.0791 | 0.00323 | 0.00574 | 100.8377
22.1 | 2.94675 | 9112.13379 | 0.00327 | 0.00578 | 101.2829
22.2 | 2.96012 | 9157.58203 | 0.00331 | 0.00582 | 101.7881
22.3 | 2.97356 | 9209.34863 | 0.00334 | 0.00585 | 102.3635
22.4 | 2.98681 | 9266.99121 | 0.00337 | 0.00588 | 103.0042
22.5 | 3.00031 | 9305.29785 | 0.00342 | 0.00593 | 103.43
22.6 | 3.01381 | 9365.83203 | 0.00346 | 0.00597 | 104.1028
22.7 | 3.027 | 9402.5293 | 0.00349 | 0.006 | 104.5107
22.8 | 3.04019 | 9460.30273 | 0.00353 | 0.00604 | 105.1529
22.9 | 3.05337 | 9514.02539 | 0.00357 | 0.00608 | 105.75
23 | 3.06681 | 9556.84473 | 0.00361 | 0.00612 | 106.226
23.1 | 3.08025 | 9603.45996 | 0.00365 | 0.00616 | 106.7441
23.2 | 3.09369 | 9664.6543 | 0.00368 | 0.00619 | 107.4243
23.3 | 3.107 | 9701.69434 | 0.00373 | 0.00624 | 107.836
23.4 | 3.12031 | 9754.39746 | 0.00376 | 0.00627 | 108.4218
23.5 | 3.13375 | 9808.62402 | 0.0038 | 0.00631 | 109.0246
23.6 | 3.14687 | 9853.85742 | 0.00383 | 0.00634 | 109.5273
23.7 | 3.16006 | 9911.01367 | 0.00388 | 0.00639 | 110.1626
23.8 | 3.17337 | 9956.87891 | 0.00391 | 0.00642 | 110.6724
23.9 | 3.18681 | 10000.43359 | 0.00395 | 0.00646 | 111.1565
24 | 3.20019 | 10050.09082 | 0.00398 | 0.00649 | 111.7085
24.1 | 3.21362 | 10107.67383 | 0.00403 | 0.00654 | 112.3485
24.2 | 3.22706 | 10150.86426 | 0.00407 | 0.00658 | 112.8286
24.3 | 3.24031 | 10213.19434 | 0.0041 | 0.00661 | 113.5214
24.4 | 3.25369 | 10248.13672 | 0.00414 | 0.00665 | 113.9098
24.5 | 3.26681 | 10307.60742 | 0.00418 | 0.00669 | 114.5708
24.6 | 3.28019 | 10353.56641 | 0.00422 | 0.00673 | 115.0817
24.7 | 3.29344 | 10396.70703 | 0.00427 | 0.00678 | 115.5612
24.8 | 3.30694 | 10448.99414 | 0.0043 | 0.00681 | 116.1424
24.9 | 3.32031 | 10516.4248 | 0.00434 | 0.00685 | 116.8919
25 | 3.33369 | 10552.22266 | 0.00439 | 0.0069 | 117.2898
25.1 | 3.34706 | 10603.06445 | 0.00442 | 0.00693 | 117.8549
25.2 | 3.36037 | 10647.3916 | 0.00446 | 0.00697 | 118.3476
25.3 | 3.3735 | 10702.52539 | 0.0045 | 0.00701 | 118.9604
25.4 | 3.38669 | 10759.02637 | 0.00454 | 0.00705 | 119.5884
25.5 | 3.40019 | 10808.33203 | 0.00458 | 0.00709 | 120.1365
25.6 | 3.41356 | 10845.43945 | 0.00462 | 0.00713 | 120.5489
25.7 | 3.42681 | 10906.9873 | 0.00466 | 0.00717 | 121.2331
25.8 | 3.44031 | 10948.85352 | 0.0047 | 0.00721 | 121.6984
25.9 | 3.45375 | 10996.62793 | 0.00475 | 0.00726 | 122.2294
26 | 3.46712 | 11058.79883 | 0.00479 | 0.0073 | 122.9205
26.1 | 3.48019 | 11103.21289 | 0.00482 | 0.00733 | 123.4141
26.2 | 3.49344 | 11150.78711 | 0.00487 | 0.00738 | 123.9429
26.3 | 3.50681 | 11203.38281 | 0.00491 | 0.00742 | 124.5275
26.4 | 3.52025 | 11244.14844 | 0.00495 | 0.00746 | 124.9807
26.5 | 3.53362 | 11297.72754 | 0.00499 | 0.0075 | 125.5762
26.6 | 3.54694 | 11356.9082 | 0.00503 | 0.00754 | 126.234
26.7 | 3.56031 | 11402.13477 | 0.00508 | 0.00759 | 126.7367
26.8 | 3.57369 | 11452.03223 | 0.00511 | 0.00762 | 127.2913
26.9 | 3.587 | 11501.7373 | 0.00515 | 0.00766 | 127.8438
27 | 3.60012 | 11550.43945 | 0.00519 | 0.0077 | 128.3851
27.1 | 3.61331 | 11601.53223 | 0.00524 | 0.00775 | 128.953
27.2 | 3.62687 | 11653.85254 | 0.00528 | 0.00779 | 129.5346
27.3 | 3.64025 | 11695.28027 | 0.00531 | 0.00782 | 129.9951
27.4 | 3.65362 | 11756.17578 | 0.00535 | 0.00786 | 130.6719
27.5 | 3.667 | 11796.51074 | 0.0054 | 0.00791 | 131.1203
27.6 | 3.68044 | 11849.71484 | 0.00544 | 0.00795 | 131.7116
27.7 | 3.69369 | 11896.71191 | 0.00548 | 0.00799 | 132.234
27.8 | 3.70687 | 11960.40039 | 0.00552 | 0.00803 | 132.9419
27.9 | 3.72 | 12002.03809 | 0.00556 | 0.00807 | 133.4047
28.028 | 3.73731 | 12066.81543 | 0.00562 | 0.00813 | 134.1247
28.128 | 3.75069 | 12103.91406 | 0.00566 | 0.00817 | 134.5371
28.228 | 3.76419 | 12172.91211 | 0.0057 | 0.00821 | 135.304
28.328 | 3.77744 | 12208.56055 | 0.00575 | 0.00826 | 135.7003
28.428 | 3.7905 | 12266.52441 | 0.00579 | 0.0083 | 136.3445
28.528 | 3.80375 | 12312.44727 | 0.00583 | 0.00834 | 136.855
28.628 | 3.81725 | 12367.74805 | 0.00588 | 0.00839 | 137.4697
28.728 | 3.83069 | 12414.18066 | 0.00592 | 0.00843 | 137.9858
28.828 | 3.84394 | 12468.04297 | 0.00597 | 0.00848 | 138.5845
28.928 | 3.85744 | 12503.36133 | 0.006 | 0.00851 | 138.977
29.028 | 3.87069 | 12573.92578 | 0.00604 | 0.00855 | 139.7614
29.128 | 3.88419 | 12618.69629 | 0.00608 | 0.00859 | 140.259
29.228 | 3.89725 | 12662.32129 | 0.00614 | 0.00865 | 140.7439
29.328 | 3.91044 | 12714.37891 | 0.00618 | 0.00869 | 141.3225
29.428 | 3.92381 | 12771.76563 | 0.00622 | 0.00873 | 141.9604
29.528 | 3.93719 | 12808.65625 | 0.00626 | 0.00877 | 142.3704
29.628 | 3.95069 | 12870.53418 | 0.0063 | 0.00881 | 143.0582
29.728 | 3.96406 | 12909.9873 | 0.00635 | 0.00886 | 143.4967
29.828 | 3.97756 | 12967.63379 | 0.00639 | 0.0089 | 144.1375
29.928 | 3.99081 | 13018.77246 | 0.00644 | 0.00895 | 144.7059
30.028 | 4.004 | 13064.71387 | 0.00648 | 0.00899 | 145.2166
30.128 | 4.01719 | 13109.70215 | 0.00653 | 0.00904 | 145.7166
30.228 | 4.0305 | 13174.74121 | 0.00657 | 0.00908 | 146.4395
30.328 | 4.044 | 13211.02051 | 0.00661 | 0.00912 | 146.8428
30.428 | 4.05731 | 13265.81055 | 0.00666 | 0.00917 | 147.4518
30.528 | 4.07069 | 13316.36328 | 0.0067 | 0.00921 | 148.0137
30.64 | 4.08581 | 13373.56738 | 0.00675 | 0.00926 | 148.6495
30.74 | 4.099 | 13421.1582 | 0.0068 | 0.00931 | 149.1785
30.84 | 4.11206 | 13474.96191 | 0.00684 | 0.00935 | 149.7765
30.94 | 4.12537 | 13519.40332 | 0.00688 | 0.00939 | 150.2705
31.04 | 4.13887 | 13576.4082 | 0.00693 | 0.00944 | 150.9041
31.14 | 4.15225 | 13618.94922 | 0.00697 | 0.00948 | 151.377
31.24 | 4.16556 | 13665.48242 | 0.00702 | 0.00953 | 151.8942
31.34 | 4.17906 | 13717.44434 | 0.00706 | 0.00957 | 152.4718
31.44 | 4.19244 | 13766.8418 | 0.0071 | 0.00961 | 153.0208
31.54 | 4.20575 | 13824.35449 | 0.00716 | 0.00967 | 153.6601
31.64 | 4.21881 | 13876.46777 | 0.00719 | 0.0097 | 154.2393
31.74 | 4.23206 | 13920.62793 | 0.00724 | 0.00975 | 154.7302
31.84 | 4.24544 | 13963.41504 | 0.00728 | 0.00979 | 155.2058
31.94 | 4.25894 | 14024.24121 | 0.00732 | 0.00983 | 155.8819
32.04 | 4.27225 | 14068.14746 | 0.00737 | 0.00988 | 156.3699
32.14 | 4.28562 | 14122.65137 | 0.00742 | 0.00993 | 156.9757
32.24 | 4.29906 | 14166.07617 | 0.00747 | 0.00998 | 157.4584
32.34 | 4.31237 | 14223.7334 | 0.00752 | 0.01003 | 158.0993
32.44 | 4.3255 | 14268.78613 | 0.00756 | 0.01007 | 158.6
32.54 | 4.33875 | 14317.75977 | 0.00761 | 0.01012 | 159.1444
32.64 | 4.35206 | 14368.16406 | 0.00766 | 0.01017 | 159.7046
32.74 | 4.3655 | 14432.47656 | 0.00772 | 0.01023 | 160.4195
32.84 | 4.37894 | 14467.83105 | 0.00776 | 0.01027 | 160.8124
32.94 | 4.39231 | 14520.39453 | 0.00781 | 0.01032 | 161.3967
33.04 | 4.40569 | 14561.46582 | 0.00785 | 0.01036 | 161.8532
33.14 | 4.41906 | 14618.82617 | 0.0079 | 0.01041 | 162.4908
33.24 | 4.43225 | 14674.75293 | 0.00794 | 0.01045 | 163.1124
33.34 | 4.44544 | 14725.36914 | 0.00801 | 0.01052 | 163.675
33.44 | 4.45869 | 14767.21582 | 0.00804 | 0.01055 | 164.1402
33.54 | 4.47219 | 14827.00879 | 0.00809 | 0.0106 | 164.8048
33.64 | 4.48562 | 14865.57715 | 0.00813 | 0.01064 | 165.2335
33.74 | 4.49887 | 14914.66602 | 0.00817 | 0.01068 | 165.7791
33.84 | 4.51244 | 14973.50488 | 0.00823 | 0.01074 | 166.4331
33.94 | 4.52569 | 15020.63867 | 0.00827 | 0.01078 | 166.957
34.04 | 4.53906 | 15073.25 | 0.00832 | 0.01083 | 167.5418
34.14 | 4.55212 | 15121.13965 | 0.00835 | 0.01086 | 168.0741
34.24 | 4.56537 | 15163.0791 | 0.0084 | 0.01091 | 168.5402
34.34 | 4.57887 | 15219.43359 | 0.00846 | 0.01097 | 169.1666
34.44 | 4.59225 | 15276.54492 | 0.0085 | 0.01101 | 169.8014
34.54 | 4.60562 | 15318.08691 | 0.00855 | 0.01106 | 170.2632
34.64 | 4.61894 | 15373.99707 | 0.00859 | 0.0111 | 170.8846
34.74 | 4.63244 | 15420.80762 | 0.00864 | 0.01115 | 171.4049
34.84 | 4.64569 | 15464.61328 | 0.00868 | 0.01119 | 171.8919
34.94 | 4.65887 | 15523.29395 | 0.00873 | 0.01124 | 172.5441
35.04 | 4.67212 | 15573.65234 | 0.00878 | 0.01129 | 173.1038
35.14 | 4.6855 | 15615.11328 | 0.00882 | 0.01133 | 173.5647
35.24 | 4.69887 | 15681.41016 | 0.00887 | 0.01138 | 174.3016
35.34 | 4.71225 | 15718.96191 | 0.00891 | 0.01142 | 174.719
35.44 | 4.72556 | 15766.53906 | 0.00895 | 0.01146 | 175.2478
35.54 | 4.739 | 15821.17188 | 0.009 | 0.01151 | 175.8551
35.64 | 4.75237 | 15875.8252 | 0.00904 | 0.01155 | 176.4625
35.74 | 4.76569 | 15926.16113 | 0.0091 | 0.01161 | 177.022
35.84 | 4.77875 | 15979.81445 | 0.00914 | 0.01165 | 177.6184
35.94 | 4.79206 | 16015.00391 | 0.00917 | 0.01168 | 178.0095
36.04 | 4.8055 | 16079.91504 | 0.00922 | 0.01173 | 178.731
36.14 | 4.81887 | 16127.19043 | 0.00927 | 0.01178 | 179.2565
36.24 | 4.83231 | 16175.35938 | 0.00932 | 0.01183 | 179.7919
36.34 | 4.84569 | 16224.24414 | 0.00936 | 0.01187 | 180.3353
36.44 | 4.85912 | 16287.24609 | 0.00941 | 0.01192 | 181.0356
36.54 | 4.87231 | 16326.69434 | 0.00946 | 0.01197 | 181.474
36.64 | 4.8855 | 16383.14551 | 0.00951 | 0.01202 | 182.1015
36.74 | 4.89875 | 16425.14844 | 0.00956 | 0.01207 | 182.5684
36.84 | 4.91206 | 16484.48047 | 0.0096 | 0.01211 | 183.2279
36.94 | 4.92544 | 16534.11133 | 0.00964 | 0.01215 | 183.7795
37.04 | 4.93894 | 16582.57031 | 0.0097 | 0.01221 | 184.3181
37.14 | 4.95231 | 16627.93164 | 0.00974 | 0.01225 | 184.8223
37.24 | 4.96581 | 16690.98828 | 0.00978 | 0.01229 | 185.5232
37.34 | 4.97906 | 16735.38281 | 0.00983 | 0.01234 | 186.0167
37.44 | 4.99225 | 16792.91016 | 0.00987 | 0.01238 | 186.6561
37.54 | 5.00537 | 16834.72461 | 0.00992 | 0.01243 | 187.1209
37.64 | 5.01881 | 16898.03906 | 0.00997 | 0.01248 | 187.8246
37.74 | 5.03225 | 16948.61328 | 0.01002 | 0.01253 | 188.3868
37.84 | 5.04556 | 16985.7168 | 0.01032 | 0.01283 | 188.7992
37.94 | 5.05894 | 17037.86719 | 0.00982 | 0.01233 | 189.3788
38.04 | 5.0725 | 17103.06641 | 0.01024 | 0.01275 | 190.1035
38.14 | 5.08575 | 17140.83008 | 0.01061 | 0.01312 | 190.5233
38.24 | 5.09887 | 17200.58984 | 0.00841 | 0.01092 | 191.1875
38.34 | 5.11212 | 17247.28906 | 0.00363 | 0.00614 | 191.7066
38.44 | 5.12537 | 17298.20117 | 0.00953 | 0.01204 | 192.2725
38.54 | 5.13875 | 17349.42383 | 0.01314 | 0.01565 | 192.8418
38.64 | 5.15231 | 17401.49805 | 0.01772 | 0.02023 | 193.4207
38.74 | 5.16556 | 17444.24414 | 0.02186 | 0.02437 | 193.8958
38.84 | 5.179 | 17512.6543 | 0.02264 | 0.02515 | 194.6562
38.94 | 5.19244 | 17552.13281 | 0.02395 | 0.02646 | 195.095
39.04 | 5.20575 | 17603.27148 | 0.02547 | 0.02798 | 195.6634
39.14 | 5.21881 | 17656.11523 | 0.02441 | 0.02692 | 196.2508
39.24 | 5.232 | 17709.93945 | 0.02352 | 0.02603 | 196.849
39.34 | 5.24544 | 17762.10547 | 0.02367 | 0.02618 | 197.4289
39.44 | 5.25887 | 17816.90039 | 0.02351 | 0.02602 | 198.0379
39.54 | 5.27225 | 17856.58008 | 0.02494 | 0.02745 | 198.479
39.64 | 5.28569 | 17914.29102 | 0.02716 | 0.02967 | 199.1204
39.74 | 5.29919 | 17962.2168 | 0.02762 | 0.03013 | 199.6531
39.84 | 5.31244 | 18018.86133 | 0.02218 | 0.02469 | 200.2828
39.94 | 5.32556 | 18072.86133 | 0.0095 | 0.01201 | 200.883
40.04 | 5.33881 | 18127.3457 | 0.01615 | 0.01866 | 201.4886
40.14 | 5.352 | 18169.55273 | 0.02509 | 0.0276 | 201.9577
40.24 | 5.3655 | 18220.85156 | 0.03609 | 0.0386 | 202.5279
40.34 | 5.37894 | 18264.64258 | 0.04282 | 0.04533 | 203.0147
40.44 | 5.39237 | 18336.23828 | 0.05453 | 0.05704 | 203.8105
40.54 | 5.40569 | 18380.81836 | 0.0528 | 0.05531 | 204.306
40.64 | 5.41906 | 18431.10547 | 0.06556 | 0.06807 | 204.8649
40.74 | 5.43225 | 18479.74219 | 0.19698 | 0.19949 | 205.4055
40.84 | 5.44537 | 18533.125 | 0.16039 | 0.1629 | 205.9989
40.94 | 5.45869 | 18583.12695 | 0.2521 | 0.25461 | 206.5547
41.04 | 5.47219 | 18645.9043 | 0.22988 | 0.23239 | 207.2525
41.14 | 5.48556 | 18688.71094 | 0.24586 | 0.24837 | 207.7283
41.24 | 5.49887 | 18746.79102 | 0.23565 | 0.23816 | 208.3738
41.34 | 5.51237 | 18792.82227 | 0.26525 | 0.26776 | 208.8855
41.44 | 5.52581 | 18840.71875 | 0.29372 | 0.29623 | 209.4178
41.54 | 5.53894 | 18896.72656 | 0.31599 | 0.3185 | 210.0404
41.64 | 5.55212 | 18955.98633 | 0.28662 | 0.28913 | 210.6991
41.74 | 5.56544 | 19007.57227 | 0.36863 | 0.37114 | 211.2725
41.84 | 5.57887 | 19058.45508 | 0.17728 | 0.17979 | 211.838
41.94 | 5.59225 | 19092.47656 | 0.23888 | 0.24139 | 212.2162
42.04 | 5.60562 | 19160.67188 | 0.55692 | 0.55943 | 212.9742
42.14 | 5.619 | 19210.07617 | 0.06465 | 0.06716 | 213.5233
42.24 | 5.63244 | 19259.53711 | 0.14106 | 0.14357 | 214.0731
42.34 | 5.64569 | 19315.96094 | 0.23951 | 0.24202 | 214.7002
42.44 | 5.65881 | 19370.59961 | 0.21896 | 0.22147 | 215.3076
42.54 | 5.67206 | 19412.51563 | 0.22545 | 0.22796 | 215.7735
42.64 | 5.68531 | 19475.50781 | 0.26847 | 0.27098 | 216.4736
42.74 | 5.69894 | 19513.79688 | 0.37504 | 0.37755 | 216.8992
42.84 | 5.71225 | 19575.93945 | 0.39477 | 0.39728 | 217.59
42.94 | 5.7255 | 19628.66211 | 0.43762 | 0.44013 | 218.176
43.04 | 5.73912 | 19671.9668 | 0.44138 | 0.44389 | 218.6573
43.14 | 5.75244 | 19722.66992 | 0.44419 | 0.4467 | 219.2209
43.24 | 5.76569 | 19787.86133 | 0.48146 | 0.48397 | 219.9455
43.34 | 5.77881 | 19831.45898 | 0.40972 | 0.41223 | 220.4301
43.44 | 5.79206 | 19885.9668 | 0.39106 | 0.39357 | 221.036
43.54 | 5.80544 | 19931.54883 | 0.41918 | 0.42169 | 221.5426
43.64 | 5.81887 | 19991.75977 | 0.37837 | 0.38088 | 222.2119
43.74 | 5.83237 | 20041.14844 | 0.37457 | 0.37708 | 222.7608
43.84 | 5.84569 | 20090.80859 | 0.48343 | 0.48594 | 223.3128
43.94 | 5.85912 | 20142.47852 | 0.29582 | 0.29833 | 223.8871
44.04 | 5.87237 | 20206.75781 | 0.46419 | 0.4667 | 224.6016
44.14 | 5.8855 | 20246.29688 | 0.39984 | 0.40235 | 225.0411
44.24 | 5.89869 | 20303.51563 | 0.41143 | 0.41394 | 225.6771
44.34 | 5.91206 | 20339.21094 | 0.37709 | 0.3796 | 226.0738
44.44 | 5.92556 | 20404.6875 | 0.41469 | 0.4172 | 226.8016
44.54 | 5.93894 | 20456.29297 | 0.40327 | 0.40578 | 227.3752
44.64 | 5.95231 | 20505.79883 | 0.39191 | 0.39442 | 227.9255
44.74 | 5.96587 | 20557.85352 | 0.38525 | 0.38776 | 228.5041
44.84 | 5.97906 | 20618.16992 | 0.34405 | 0.34656 | 229.1745
44.94 | 5.99219 | 20661.16406 | 0.38598 | 0.38849 | 229.6524
45.04 | 6.00544 | 20718.10938 | 0.396 | 0.39851 | 230.2854
45.14 | 6.01881 | 20764.59766 | 0.33877 | 0.34128 | 230.8021
45.24 | 6.03212 | 20827.9668 | 0.34717 | 0.34968 | 231.5065
45.34 | 6.04562 | 20879.70898 | 0.35826 | 0.36077 | 232.0816
45.44 | 6.059 | 20920.36523 | 0.35118 | 0.35369 | 232.5335
45.54 | 6.07237 | 20970.28125 | 0.35952 | 0.36203 | 233.0883
45.64 | 6.08575 | 21036.55469 | 0.35076 | 0.35327 | 233.8249
45.74 | 6.09894 | 21075.68359 | 0.35715 | 0.35966 | 234.2599
45.84 | 6.112 | 21141.84766 | 0.35022 | 0.35273 | 234.9953
45.94 | 6.12525 | 21180.27539 | 0.35618 | 0.35869 | 235.4224
46.04 | 6.13894 | 21072.14648 | 0.35163 | 0.35414 | 234.2206
46.14 | 6.15231 | 21145.0293 | 0.35617 | 0.35868 | 235.0307
46.24 | 6.1655 | 21190.04492 | 0.35341 | 0.35592 | 235.531
46.34 | 6.179 | 21250.47852 | 0.35507 | 0.35758 | 236.2027
46.44 | 6.19244 | 21312.48242 | 0.35398 | 0.35649 | 236.8919
46.54 | 6.20569 | 21361.21289 | 0.35336 | 0.35587 | 237.4336
46.64 | 6.21881 | 21368.60742 | 0.35462 | 0.35713 | 237.5158
46.74 | 6.23212 | 21440.2832 | 0.35241 | 0.35492 | 238.3125
46.84 | 6.24544 | 21478.63281 | 0.35607 | 0.35858 | 238.7387
46.94 | 6.25887 | 21531.17773 | 0.35192 | 0.35443 | 239.3228
47.04 | 6.27231 | 21585.08008 | 0.35693 | 0.35944 | 239.9219
47.14 | 6.28569 | 21642.80078 | 0.35151 | 0.35402 | 240.5635
47.24 | 6.29906 | 21699.97656 | 0.35659 | 0.3591 | 241.199
47.34 | 6.31244 | 21712.30469 | 0.35144 | 0.35395 | 241.336
47.44 | 6.32556 | 21767.63477 | 0.35611 | 0.35862 | 241.951
47.54 | 6.33875 | 21816.77539 | 0.35211 | 0.35462 | 242.4972
47.64 | 6.352 | 21872.35547 | 0.35578 | 0.35829 | 243.115
47.74 | 6.3655 | 21921.41211 | 0.35303 | 0.35554 | 243.6603
47.84 | 6.37894 | 21986.38672 | 0.35495 | 0.35746 | 244.3825
47.94 | 6.39231 | 22040.25391 | 0.35383 | 0.35634 | 244.9812
48.04 | 6.40575 | 22092.08203 | 0.35372 | 0.35623 | 245.5573
48.14 | 6.41912 | 22143.77539 | 0.35473 | 0.35724 | 246.1319
48.24 | 6.43219 | 22190.04102 | 0.35279 | 0.3553 | 246.6461
48.34 | 6.44544 | 22257.58594 | 0.3558 | 0.35831 | 247.3969
48.44 | 6.45869 | 22307.90625 | 0.35224 | 0.35475 | 247.9562
48.54 | 6.47212 | 22361.88477 | 0.35641 | 0.35892 | 248.5562
48.64 | 6.4855 | 22392.32227 | 0.35177 | 0.35428 | 248.8945
48.74 | 6.49887 | 22432.32227 | 0.35639 | 0.3589 | 249.3391
48.84 | 6.51244 | 22488.6543 | 0.3517 | 0.35421 | 249.9653
48.94 | 6.52575 | 22551.12109 | 0.35622 | 0.35873 | 250.6596
49.04 | 6.53906 | 22598.72461 | 0.35213 | 0.35464 | 251.1887
49.14 | 6.55212 | 22646.60547 | 0.35588 | 0.35839 | 251.7209
49.24 | 6.56537 | 22641.01563 | 0.35286 | 0.35537 | 251.6588
49.34 | 6.57875 | 22701.43359 | 0.35511 | 0.35762 | 252.3304
49.44 | 6.59225 | 22743.89648 | 0.35358 | 0.35609 | 252.8023
49.54 | 6.60562 | 22804.37109 | 0.3541 | 0.35661 | 253.4745
49.64 | 6.61894 | 22862.45313 | 0.35435 | 0.35686 | 254.1201
49.74 | 6.6325 | 22911.97266 | 0.35333 | 0.35584 | 254.6705
49.84 | 6.64581 | 22973.93164 | 0.35521 | 0.35772 | 255.3592
49.94 | 6.65881 | 23013.63281 | 0.35286 | 0.35537 | 255.8005
50.04 | 6.67206 | 23068.0918 | 0.3558 | 0.35831 | 256.4058
50.14 | 6.68531 | 23128.33008 | 0.35243 | 0.35494 | 257.0754
50.24 | 6.69881 | 23175.22266 | 0.35594 | 0.35845 | 257.5966
50.34 | 6.71219 | 23224.92969 | 0.35217 | 0.35468 | 258.1491
50.44 | 6.72562 | 23290.42773 | 0.35584 | 0.35835 | 258.8771
50.54 | 6.73912 | 23326.98633 | 0.35241 | 0.35492 | 259.2835
50.64 | 6.75237 | 23385.46484 | 0.35561 | 0.35812 | 259.9335
50.74 | 6.76562 | 23434.61523 | 0.35301 | 0.35552 | 260.4798
50.84 | 6.77875 | 23497.27539 | 0.35511 | 0.35762 | 261.1763
50.94 | 6.792 | 23549.66016 | 0.35365 | 0.35616 | 261.7585
51.04 | 6.8055 | 23595.11914 | 0.35432 | 0.35683 | 262.2638
51.14 | 6.819 | 23639.61133 | 0.35426 | 0.35677 | 262.7584
51.24 | 6.83231 | 23700.6543 | 0.35356 | 0.35607 | 263.4369
51.34 | 6.84569 | 23749.08008 | 0.35492 | 0.35743 | 263.9751
51.44 | 6.85919 | 23806.30664 | 0.35306 | 0.35557 | 264.6112
51.54 | 6.87225 | 23854.66602 | 0.35551 | 0.35802 | 265.1487
51.64 | 6.88537 | 23914.06836 | 0.3527 | 0.35521 | 265.809
51.74 | 6.89869 | 23963.08203 | 0.35573 | 0.35824 | 266.3538
51.84 | 6.91219 | 24006.67773 | 0.35248 | 0.35499 | 266.8384
51.94 | 6.92537 | 24055.11914 | 0.3557 | 0.35821 | 267.3768
52.04 | 6.93894 | 24089.67773 | 0.3525 | 0.35501 | 267.7609
52.14 | 6.95244 | 24144.60156 | 0.35551 | 0.35802 | 268.3714
52.24 | 6.96575 | 24199.42383 | 0.35291 | 0.35542 | 268.9808
52.34 | 6.97906 | 24249.48633 | 0.35511 | 0.35762 | 269.5372
52.44 | 6.99225 | 24298.27539 | 0.35355 | 0.35606 | 270.0795
52.54 | 7.00544 | 24351.64648 | 0.35438 | 0.35689 | 270.6728
52.64 | 7.01875 | 24398.67383 | 0.35428 | 0.35679 | 271.1955
52.74 | 7.03225 | 24430.37891 | 0.35358 | 0.35609 | 271.5479
52.84 | 7.04569 | 24484.53516 | 0.35488 | 0.35739 | 272.1498
52.94 | 7.05881 | 24546.50781 | 0.35304 | 0.35555 | 272.8387
53.04 | 7.0725 | 24584.85156 | 0.35527 | 0.35778 | 273.2649
53.14 | 7.08581 | 24645.01367 | 0.35282 | 0.35533 | 273.9336
53.24 | 7.09894 | 24689.42969 | 0.35553 | 0.35804 | 274.4273
53.34 | 7.11206 | 24752.01563 | 0.35271 | 0.35522 | 275.1229
53.44 | 7.12537 | 24807.80273 | 0.3556 | 0.35811 | 275.743
53.54 | 7.13887 | 24844.59375 | 0.35268 | 0.35519 | 276.152
53.64 | 7.15219 | 24890.0332 | 0.3554 | 0.35791 | 276.657
53.74 | 7.16562 | 24961.46484 | 0.35292 | 0.35543 | 277.451
53.84 | 7.17906 | 24999.81445 | 0.35502 | 0.35753 | 277.8773
53.94 | 7.19244 | 25061.57227 | 0.35346 | 0.35597 | 278.5637
54.04 | 7.20575 | 25111.79492 | 0.35454 | 0.35705 | 279.1219
54.14 | 7.21881 | 25164.3457 | 0.3541 | 0.35661 | 279.7061
54.24 | 7.232 | 25209.23633 | 0.35397 | 0.35648 | 280.205
54.34 | 7.24531 | 25262.15039 | 0.35459 | 0.3571 | 280.7932
54.44 | 7.259 | 25311.61328 | 0.35343 | 0.35594 | 281.343
54.54 | 7.27225 | 25381.21289 | 0.35498 | 0.35749 | 282.1166
54.64 | 7.28562 | 25419.39258 | 0.35306 | 0.35557 | 282.5409
54.74 | 7.29912 | 25467.45508 | 0.35528 | 0.35779 | 283.0752
54.84 | 7.31237 | 25516.43945 | 0.35294 | 0.35545 | 283.6196
54.94 | 7.32556 | 25412.01758 | 0.35542 | 0.35793 | 282.459
54.974 | 7.33019 | 25286.2207 | 0.35461 | 0.35712 | 281.0607
55.074 | 7.3435 | 25369 | 0.35381 | 0.35632 | 281.9808
55.174 | 7.35706 | 25418.48047 | 0.35414 | 0.35665 | 282.5308
55.274 | 7.37019 | 25472.72656 | 0.35437 | 0.35688 | 283.1338
55.374 | 7.38369 | 25534.07617 | 0.35363 | 0.35614 | 283.8157
55.474 | 7.39681 | 25589.75 | 0.35498 | 0.35749 | 284.4345
55.574 | 7.40975 | 25607.32031 | 0.35319 | 0.3557 | 284.6298
55.674 | 7.42306 | 25667.49805 | 0.3553 | 0.35781 | 285.2987
55.774 | 7.43662 | 25713.3418 | 0.35296 | 0.35547 | 285.8082
55.874 | 7.45019 | 25774.7832 | 0.35531 | 0.35782 | 286.4912
55.974 | 7.4635 | 25818.96094 | 0.35294 | 0.35545 | 286.9822
56.074 | 7.47706 | 25881.1543 | 0.35525 | 0.35776 | 287.6735
56.174 | 7.49031 | 25934.08008 | 0.35308 | 0.35559 | 288.2618
56.274 | 7.5035 | 25998.60352 | 0.35516 | 0.35767 | 288.979
56.374 | 7.51675 | 26048.1543 | 0.35338 | 0.35589 | 289.5297
56.474 | 7.53 | 26093.69531 | 0.3548 | 0.35731 | 290.0359
56.574 | 7.54337 | 26109.59375 | 0.35383 | 0.35634 | 290.2127
56.674 | 7.55675 | 26160.73828 | 0.35419 | 0.3567 | 290.7811
56.774 | 7.57031 | 26219.56836 | 0.35435 | 0.35686 | 291.435
56.874 | 7.58362 | 26268.86914 | 0.35366 | 0.35617 | 291.983
56.974 | 7.59681 | 26325.60156 | 0.3548 | 0.35731 | 292.6136
57.074 | 7.61025 | 26378.51758 | 0.35339 | 0.3559 | 293.2018
57.174 | 7.62331 | 26425.26953 | 0.3551 | 0.35761 | 293.7214
57.274 | 7.6365 | 26489.51758 | 0.35325 | 0.35576 | 294.4356
57.374 | 7.65 | 26530.20703 | 0.3552 | 0.35771 | 294.8878
57.474 | 7.6635 | 26600.29492 | 0.35312 | 0.35563 | 295.6669
57.574 | 7.67675 | 26646.70703 | 0.35514 | 0.35765 | 296.1828
57.674 | 7.69012 | 26683.98242 | 0.35319 | 0.3557 | 296.5971
57.774 | 7.70381 | 26743.42773 | 0.35499 | 0.3575 | 297.2578
57.874 | 7.71694 | 26806.54492 | 0.35349 | 0.356 | 297.9594
57.974 | 7.73006 | 26850.59375 | 0.35472 | 0.35723 | 298.449
58.074 | 7.74325 | 26909.59961 | 0.35394 | 0.35645 | 299.1049
58.174 | 7.75669 | 26949.08594 | 0.35428 | 0.35679 | 299.5438
58.274 | 7.77 | 27008.40234 | 0.35434 | 0.35685 | 300.2031
58.374 | 7.78337 | 27061.96875 | 0.35376 | 0.35627 | 300.7985
58.474 | 7.797 | 27111.10156 | 0.35467 | 0.35718 | 301.3446
58.574 | 7.81025 | 27159.72461 | 0.35343 | 0.35594 | 301.885
58.674 | 7.82362 | 27227.72266 | 0.355 | 0.35751 | 302.6408
58.774 | 7.83694 | 27266.43164 | 0.35329 | 0.3558 | 303.0711
58.874 | 7.84994 | 27320.31055 | 0.35519 | 0.3577 | 303.67
58.974 | 7.86306 | 27364.37305 | 0.35325 | 0.35576 | 304.1597
59.074 | 7.87662 | 27427.10938 | 0.3551 | 0.35761 | 304.8571
59.174 | 7.89012 | 27474.9043 | 0.35331 | 0.35582 | 305.3883
59.274 | 7.90344 | 27523.72656 | 0.35482 | 0.35733 | 305.931
59.374 | 7.91687 | 27571.86523 | 0.35356 | 0.35607 | 306.4661
59.474 | 7.93037 | 27630.75195 | 0.35456 | 0.35707 | 307.1206
59.574 | 7.94356 | 27679.2832 | 0.35397 | 0.35648 | 307.66
59.674 | 7.95669 | 27730.47656 | 0.35427 | 0.35678 | 308.229
59.774 | 7.96994 | 27776.23438 | 0.35437 | 0.35688 | 308.7376
59.874 | 7.98325 | 27837.04688 | 0.35389 | 0.3564 | 309.4136
59.974 | 7.99656 | 27884.2832 | 0.3546 | 0.35711 | 309.9386
60.074 | 8.01012 | 27923.92383 | 0.35352 | 0.35603 | 310.3792
60.174 | 8.02362 | 27867.89844 | 0.35486 | 0.35737 | 309.7565
60.274 | 8.03694 | 27912.89648 | 0.35332 | 0.35583 | 310.2567
60.374 | 8.05025 | 27966.29883 | 0.35508 | 0.35759 | 310.8502
60.474 | 8.0635 | 28031.0625 | 0.35331 | 0.35582 | 311.5701
60.574 | 8.07656 | 28071.95703 | 0.35508 | 0.35759 | 312.0247
60.674 | 8.08994 | 28131.63477 | 0.35343 | 0.35594 | 312.688
60.774 | 8.10344 | 28179.04297 | 0.35481 | 0.35732 | 313.2149
60.802 | 8.1075 | 28036.03711 | 0.35399 | 0.3565 | 311.6254
60.814 | 8.10925 | 27890.20508 | 0.3537 | 0.35621 | 310.0045
60.83 | 8.11112 | 27763.95313 | 0.35349 | 0.356 | 308.6011
60.93 | 8.124 | 27687.45508 | 0.35495 | 0.35746 | 307.7509
61.03 | 8.13725 | 27744.875 | 0.35351 | 0.35602 | 308.3891
61.13 | 8.15094 | 27805.57813 | 0.35499 | 0.3575 | 309.0638
61.23 | 8.16419 | 27870.85547 | 0.35357 | 0.35608 | 309.7894
61.33 | 8.17762 | 27921.14648 | 0.35473 | 0.35724 | 310.3484
61.43 | 8.19106 | 27981.07227 | 0.35354 | 0.35605 | 311.0145
61.53 | 8.20456 | 28050.90625 | 0.35454 | 0.35705 | 311.7907
61.63 | 8.21756 | 28095.76758 | 0.35378 | 0.35629 | 312.2893
61.73 | 8.23081 | 28161.10547 | 0.35452 | 0.35703 | 313.0156
61.83 | 8.24412 | 28194.16016 | 0.35416 | 0.35667 | 313.383
61.93 | 8.25744 | 28253.99609 | 0.35427 | 0.35678 | 314.0481
62.03 | 8.271 | 28226.61328 | 0.35434 | 0.35685 | 313.7437
62.13 | 8.28431 | 28246.58398 | 0.35387 | 0.35638 | 313.9657
62.23 | 8.29762 | 28265.77148 | 0.35445 | 0.35696 | 314.1789
62.314 | 8.30875 | 28133.49023 | 0.35391 | 0.35642 | 312.7086
62.414 | 8.32231 | 28092.51758 | 0.35437 | 0.35688 | 312.2532
62.514 | 8.33569 | 28131.24609 | 0.35377 | 0.35628 | 312.6837
62.614 | 8.34869 | 28176.95703 | 0.35469 | 0.3572 | 313.1918
62.714 | 8.36194 | 28212.05469 | 0.35373 | 0.35624 | 313.5819
62.814 | 8.37525 | 28209.03906 | 0.35485 | 0.35736 | 313.5483
62.914 | 8.38869 | 28240.58203 | 0.35361 | 0.35612 | 313.899
63.014 | 8.402 | 28293.89844 | 0.35473 | 0.35724 | 314.4916
63.114 | 8.41556 | 28299.39648 | 0.35351 | 0.35602 | 314.5527
63.214 | 8.429 | 28339.36133 | 0.35463 | 0.35714 | 314.9969
63.244 | 8.43281 | 28187.07227 | 0.35432 | 0.35683 | 313.3042
63.254 | 8.43406 | 28032.73242 | 0.35413 | 0.35664 | 311.5887
63.264 | 8.4355 | 27906.38477 | 0.35392 | 0.35643 | 310.1843
63.284 | 8.43837 | 27778.27344 | 0.35359 | 0.3561 | 308.7603
63.384 | 8.45162 | 27796.37305 | 0.35455 | 0.35706 | 308.9615
63.484 | 8.46512 | 27841.77344 | 0.35375 | 0.35626 | 309.4661
63.584 | 8.47831 | 27849.74023 | 0.35462 | 0.35713 | 309.5547
63.684 | 8.4915 | 27864.28906 | 0.35382 | 0.35633 | 309.7164
63.784 | 8.50475 | 27907.53906 | 0.35475 | 0.35726 | 310.1971
63.884 | 8.518 | 27950.91797 | 0.35369 | 0.3562 | 310.6793
63.984 | 8.53119 | 28000.0957 | 0.35464 | 0.35715 | 311.2259
64.084 | 8.54475 | 28056.1543 | 0.35372 | 0.35623 | 311.849
64.184 | 8.55819 | 28094.35352 | 0.35438 | 0.35689 | 312.2736
64.284 | 8.57156 | 28063.78906 | 0.35407 | 0.35658 | 311.9339
64.346 | 8.57962 | 27937.13477 | 0.35466 | 0.35717 | 310.5261
64.368 | 8.58281 | 27809.0293 | 0.35438 | 0.35689 | 309.1022
64.468 | 8.59625 | 27803.90039 | 0.35402 | 0.35653 | 309.0452
64.568 | 8.60962 | 27724.24609 | 0.35425 | 0.35676 | 308.1598
64.668 | 8.62262 | 27664.55664 | 0.35425 | 0.35676 | 307.4963
64.768 | 8.63581 | 27701.44922 | 0.35418 | 0.35669 | 307.9064
64.868 | 8.64912 | 27736.55078 | 0.35439 | 0.3569 | 308.2966
64.968 | 8.66237 | 27774.42969 | 0.35392 | 0.35643 | 308.7176
65.068 | 8.67587 | 27794.96094 | 0.35452 | 0.35703 | 308.9458
65.168 | 8.6895 | 27798.80469 | 0.35371 | 0.35622 | 308.9885
65.266 | 8.70262 | 27633.97656 | 0.35461 | 0.35712 | 307.1564
65.27 | 8.70331 | 27448.64258 | 0.35464 | 0.35715 | 305.0964
65.274 | 8.70394 | 27229.44922 | 0.35467 | 0.35718 | 302.66
65.278 | 8.70462 | 26998.02148 | 0.35467 | 0.35718 | 300.0877
65.282 | 8.70525 | 26769.98438 | 0.35468 | 0.35719 | 297.553
65.286 | 8.70581 | 26556.125 | 0.35467 | 0.35718 | 295.1759
65.29 | 8.70637 | 26363.31641 | 0.35467 | 0.35718 | 293.0328
65.294 | 8.70694 | 26194.74609 | 0.35465 | 0.35716 | 291.1591
65.298 | 8.70744 | 26051.60156 | 0.35462 | 0.35713 | 289.5681
65.304 | 8.70825 | 25883.91211 | 0.35456 | 0.35707 | 287.7042
65.312 | 8.70944 | 25736.90039 | 0.35442 | 0.35693 | 286.0701
65.39 | 8.71906 | 25593.81055 | 0.35402 | 0.35653 | 284.4796
65.4 | 8.72031 | 25447.05273 | 0.35409 | 0.3566 | 282.8484
65.41 | 8.72181 | 25302.08789 | 0.35418 | 0.35669 | 281.2371
65.42 | 8.72331 | 25157.64844 | 0.35429 | 0.3568 | 279.6316
65.428 | 8.7245 | 25031.08594 | 0.35439 | 0.3569 | 278.2248
65.438 | 8.72606 | 24895.19922 | 0.35448 | 0.35699 | 276.7144
65.454 | 8.72837 | 24760.03516 | 0.3545 | 0.35701 | 275.2121
65.492 | 8.73306 | 24633.64453 | 0.35409 | 0.3566 | 273.8072
65.506 | 8.735 | 24508.51563 | 0.35397 | 0.35648 | 272.4164
65.518 | 8.73669 | 24378.01758 | 0.35394 | 0.35645 | 270.9659
65.534 | 8.73894 | 24240.58984 | 0.35406 | 0.35657 | 269.4383
65.55 | 8.74106 | 24107.35547 | 0.35429 | 0.3568 | 267.9574
65.65 | 8.75375 | 24012.24023 | 0.35408 | 0.35659 | 266.9002
65.75 | 8.76694 | 24014.37695 | 0.35472 | 0.35723 | 266.924
65.85 | 8.78025 | 23979.83789 | 0.35391 | 0.35642 | 266.54
65.922 | 8.78987 | 23853.68164 | 0.3553 | 0.35781 | 265.1378
65.992 | 8.79944 | 23726.2793 | 0.35275 | 0.35526 | 263.7217
65.998 | 8.80031 | 23588.82813 | 0.35286 | 0.35537 | 262.1939
66.004 | 8.80112 | 23407.40625 | 0.35301 | 0.35552 | 260.1774
66.008 | 8.80169 | 23277.64453 | 0.35312 | 0.35563 | 258.735
66.012 | 8.80219 | 23150.93945 | 0.35324 | 0.35575 | 257.3267
66.018 | 8.803 | 22978.4668 | 0.35342 | 0.35593 | 255.4096
66.024 | 8.80394 | 22835.21094 | 0.35362 | 0.35613 | 253.8173
66.032 | 8.80512 | 22694.24414 | 0.35389 | 0.3564 | 252.2504
66.044 | 8.80687 | 22568.7168 | 0.35437 | 0.35688 | 250.8552
66.144 | 8.81981 | 22465.41602 | 0.35302 | 0.35553 | 249.707
66.244 | 8.83312 | 22344.5332 | 0.35563 | 0.35814 | 248.3634
66.284 | 8.83812 | 22217.50781 | 0.35549 | 0.358 | 246.9514
66.33 | 8.84456 | 22061.6875 | 0.35252 | 0.35503 | 245.2195
66.334 | 8.84531 | 21797.52539 | 0.35237 | 0.35488 | 242.2833
66.336 | 8.84569 | 21624.17383 | 0.35231 | 0.35482 | 240.3564
66.338 | 8.84606 | 21432.13672 | 0.35226 | 0.35477 | 238.2219
66.34 | 8.8465 | 21225.10156 | 0.35222 | 0.35473 | 235.9207
66.342 | 8.84694 | 21008.35742 | 0.3522 | 0.35471 | 233.5115
66.344 | 8.84731 | 20786.82422 | 0.35218 | 0.35469 | 231.0491
66.346 | 8.84769 | 20563.87891 | 0.35219 | 0.3547 | 228.5711
66.348 | 8.84806 | 20342.4043 | 0.3522 | 0.35471 | 226.1093
66.35 | 8.84844 | 20125.30664 | 0.35223 | 0.35474 | 223.6963
66.352 | 8.84881 | 19914.96289 | 0.35228 | 0.35479 | 221.3583
66.354 | 8.84912 | 19712.97266 | 0.35233 | 0.35484 | 219.1131
66.356 | 8.8495 | 19520.58789 | 0.3524 | 0.35491 | 216.9747
66.358 | 8.84981 | 19338.98242 | 0.35248 | 0.35499 | 214.9561
66.36 | 8.85012 | 19169.07227 | 0.35257 | 0.35508 | 213.0676
66.362 | 8.85044 | 19011.16992 | 0.35267 | 0.35518 | 211.3124
66.364 | 8.85075 | 18864.48047 | 0.35277 | 0.35528 | 209.682
66.366 | 8.85112 | 18727.05273 | 0.35289 | 0.3554 | 208.1544
66.368 | 8.85144 | 18597.25391 | 0.35302 | 0.35553 | 206.7117
66.372 | 8.85206 | 18361.61133 | 0.3533 | 0.35581 | 204.0925
66.376 | 8.85269 | 18161.08594 | 0.3536 | 0.35611 | 201.8636
66.38 | 8.85331 | 17994.78516 | 0.35391 | 0.35642 | 200.0151
66.384 | 8.85387 | 17861.34766 | 0.35423 | 0.35674 | 198.532
66.39 | 8.85462 | 17715.76758 | 0.3547 | 0.35721 | 196.9138
66.4 | 8.85587 | 17588.14648 | 0.35536 | 0.35787 | 195.4953
66.486 | 8.86556 | 17461.95313 | 0.35349 | 0.356 | 194.0926
66.542 | 8.873 | 17315.50195 | 0.35324 | 0.35575 | 192.4648
66.546 | 8.8735 | 17179.08594 | 0.35344 | 0.35595 | 190.9485
66.55 | 8.87425 | 16874.49805 | 0.35368 | 0.35619 | 187.563
66.552 | 8.87469 | 16624.83203 | 0.35381 | 0.35632 | 184.7879

## AllGraph
PP1 |  | 408.7286 | PP2 |  | 439.0386 | PP3 |  | 405.8831 | INF1 |  | 424.2215 | INF2 |  | 493.4164 | INF3 |  | 547.4824
Corrected Strain (Extensometer) | Sigma |  | Corrected Strain (Extensometer) | Sigma | Machine Strain | Corrected Strain (Extensometer) | Sigma | Machine Strain | Corrected Strain (Extensometer) | Sigma | Machine Strain | Corrected Strain (Extensometer) | Sigma | Machine Strain | Corrected Strain (Extensometer) | Sigma | Machine Strain
(mm/mm) | N/mm |  | (mm/mm) | N/mm |  | (mm/mm) | N/mm |  | (mm/mm) | N/mm |  | (mm/mm) | N/mm |  | (mm/mm) | N/mm
0.00022 | 6.158232 | 0 | 0 | 3.097759 | 0 | 9e-05 | 4.804951 | 0 | 4e-05 | 2.463963 | 0 | 0 | 1.172731 | 0 | 0 | 0.6067524 | 0 | * This Graph Rappresent Stress Strain for each speciment within the ISO Standard (0.0005 - 0.0025)
0.0003 | 7.718989 | 4.479746e-05 | 3e-05 | 3.757836 | 2.475865e-05 | 0.00011 | 5.411304 | 2.663328e-05 | 0.00015 | 3.897972 | 4.950244e-05 | 3e-05 | 1.571995 | 2.11586e-05 | 2e-05 | 1.126335 | 1.939788e-05
0.00036 | 9.536395 | 7.797351e-05 | 9e-05 | 5.328584 | 6.006306e-05 | 0.00018 | 7.215061 | 6.065786e-05 | 0.00022 | 5.138085 | 8.236263e-05 | 9e-05 | 3.05351 | 5.091035e-05 | 7e-05 | 2.13367 | 4.840338e-05
0.00042 | 11.09551 | 0.0001117857 | 0.00013 | 6.593072 | 9.124483e-05 | 0.00024 | 8.812326 | 9.45346e-05 | 0.00028 | 6.095209 | 0.0001141856 | 0.00015 | 3.94293 | 7.865568e-05 | 0.00012 | 2.962258 | 7.31713e-05
0.00048 | 12.61676 | 0.0001448149 | 0.00018 | 7.625316 | 0.0001219938 | 0.0003 | 10.30706 | 0.0001274998 | 0.00035 | 7.08979 | 0.0001461501 | 0.0002 | 5.089402 | 0.0001058943 | 0.00016 | 3.579633 | 9.748258e-05
0.00054 | 14.14666 | 0.0001772325 | 0.00021 | 8.579855 | 0.0001524695 | 0.00035 | 11.55651 | 0.0001606127 | 0.00041 | 8.147675 | 0.0001773838 | 0.00025 | 6.081404 | 0.000133133 | 0.0002 | 4.563657 | 0.0001220313
0.00059 | 15.6156 | 0.0002100905 | 0.00024 | 9.363235 | 0.0001830591 | 0.0004 | 12.78536 | 0.0001937011 | 0.00047 | 9.092571 | 0.0002081696 | 0.0003 | 7.098981 | 0.0001603514 | 0.00023 | 5.025734 | 0.0001466896
0.00065 | 16.96089 | 0.000242973 | 0.00026 | 10.20955 | 0.0002132387 | 0.00045 | 14.07536 | 0.000226346 | 0.00053 | 9.926133 | 0.0002398511 | 0.00035 | 8.159861 | 0.0001874684 | 0.00025 | 5.570045 | 0.0001708913
0.0007 | 18.38566 | 0.0002755374 | 0.00028 | 10.79876 | 0.0002430083 | 0.0005 | 15.52816 | 0.0002596068 | 0.00059 | 10.78542 | 0.0002713677 | 0.0004 | 9.163447 | 0.0002145652 | 0.00029 | 6.045315 | 0.0001953305
0.00075 | 19.79 | 0.0003076614 | 0.0003 | 11.62447 | 0.0002737573 | 0.00056 | 16.75886 | 0.0002925719 | 0.00065 | 11.78013 | 0.0003030492 | 0.00045 | 10.03149 | 0.0002418039 | 0.00031 | 6.574496 | 0.0002198609
0.0008 | 21.19632 | 0.0003399322 | 0.00031 | 12.15812 | 0.0003040735 | 0.00062 | 18.20274 | 0.0003253646 | 0.00069 | 12.5526 | 0.0003344244 | 0.00049 | 10.94713 | 0.0002685359 | 0.00033 | 6.905856 | 0.0002444097
0.00086 | 22.42114 | 0.0003727902 | 0.00034 | 12.71711 | 0.0003346859 | 0.00067 | 19.50886 | 0.0003577138 | 0.00075 | 13.21704 | 0.0003659645 | 0.00054 | 11.93226 | 0.0002953895 | 0.00035 | 7.316701 | 0.0002685018
0.0009 | 23.89238 | 0.0004055259 | 0.00036 | 13.35576 | 0.0003650021 | 0.00072 | 20.75435 | 0.0003903587 | 0.0008 | 14.11713 | 0.000397481 | 0.00057 | 12.77609 | 0.0003222431 | 0.00036 | 7.731131 | 0.000292466
0.00096 | 25.17733 | 0.0004384083 | 0.00037 | 13.92971 | 0.000395455 | 0.00077 | 22.09013 | 0.000423447 | 0.00085 | 14.83001 | 0.0004288797 | 0.00063 | 13.75185 | 0.0003492183 | 0.00039 | 8.094872 | 0.0003169052
0.00101 | 26.49815 | 0.0004709727 | 0.00039 | 14.62686 | 0.0004260674 | 0.00081 | 23.18831 | 0.00045656 | 0.00089 | 15.44336 | 0.0004599484 | 0.00067 | 14.45505 | 0.0003765785 | 0.00041 | 8.347064 | 0.000341326
0.00106 | 27.88606 | 0.000504002 | 0.00041 | 15.01418 | 0.0004561103 | 0.00086 | 24.48603 | 0.0004893527 | 0.00093 | 16.15224 | 0.0004911821 | 0.00071 | 15.33908 | 0.0004034321 | 0.00042 | 8.921877 | 0.0003657652
0.00111 | 29.08868 | 0.0005365664 | 0.00043 | 15.45957 | 0.0004864265 | 0.00092 | 25.72785 | 0.0005219976 | 0.00097 | 16.76366 | 0.0005228636 | 0.00075 | 16.13768 | 0.0004306708 | 0.00044 | 9.231629 | 0.000390186
0.00116 | 30.32127 | 0.000568984 | 0.00044 | 15.98786 | 0.0005164694 | 0.00097 | 26.92566 | 0.0005555787 | 0.00101 | 17.38829 | 0.0005542388 | 0.0008 | 16.92157 | 0.0004577676 | 0.00045 | 9.568977 | 0.0004146252
0.00121 | 31.49097 | 0.0006012548 | 0.00045 | 16.34552 | 0.0005472185 | 0.00102 | 28.23506 | 0.0005882235 | 0.00105 | 17.90611 | 0.0005857789 | 0.00084 | 17.56864 | 0.0004848846 | 0.00049 | 10.02016 | 0.0004390461
0.00126 | 32.67118 | 0.0006338192 | 0.00048 | 16.75988 | 0.000577398 | 0.00106 | 29.21116 | 0.0006207206 | 0.00109 | 18.7129 | 0.0006174605 | 0.00087 | 18.55627 | 0.0005116166 | 0.00051 | 10.38544 | 0.0004632478
0.00131 | 34.0091 | 0.0006667016 | 0.00049 | 17.51915 | 0.0006080104 | 0.00111 | 30.46153 | 0.0006533654 | 0.00111 | 19.05696 | 0.000648977 | 0.00091 | 19.11188 | 0.0005383283 | 0.00052 | 10.78627 | 0.0004874494
0.00137 | 35.30538 | 0.0007046241 | 0.00051 | 17.85586 | 0.0006384633 | 0.00115 | 31.40694 | 0.0006860103 | 0.00114 | 19.47125 | 0.0006805171 | 0.00095 | 19.87289 | 0.000565567 | 0.00055 | 11.32109 | 0.0005116511
0.00141 | 36.48467 | 0.0007375066 | 0.00053 | 18.3729 | 0.0006687795 | 0.00119 | 32.72884 | 0.0007192711 | 0.00117 | 19.94844 | 0.0007114444 | 0.00098 | 20.63356 | 0.0005925422 | 0.00056 | 11.61543 | 0.0005361999
0.00146 | 37.57432 | 0.0007702178 | 0.00055 | 19.0119 | 0.0006993919 | 0.00123 | 33.55954 | 0.0007522116 | 0.0012 | 20.41136 | 0.0007428195 | 0.00101 | 21.19298 | 0.0006197808 | 0.00058 | 11.9783 | 0.000560639
0.0015 | 38.68709 | 0.0008023418 | 0.00058 | 19.42838 | 0.0007292981 | 0.00128 | 34.59078 | 0.0007850043 | 0.00122 | 20.81405 | 0.0007740532 | 0.00105 | 21.99096 | 0.0006466344 | 0.0006 | 12.38776 | 0.0005849503
0.00154 | 39.7297 | 0.0008347594 | 0.00059 | 19.99298 | 0.0007596144 | 0.00132 | 35.62896 | 0.0008179695 | 0.00125 | 21.12314 | 0.0008058762 | 0.00109 | 22.4505 | 0.0006739947 | 0.00062 | 12.71608 | 0.000609499 | * This Graph Rappresent Stress Strain for typical PP and INF speciment using valid Extensometer values, thus, until it was removed at 15kN
0.00159 | 40.86259 | 0.000867177 | 0.00061 | 20.43488 | 0.000789794 | 0.00136 | 36.58094 | 0.00085091 | 0.00128 | 21.64719 | 0.0008374163 | 0.00112 | 23.2854 | 0.0007012333 | 0.00064 | 13.14796 | 0.0006339199
0.00163 | 41.9036 | 0.0009004998 | 0.00063 | 20.92984 | 0.000820543 | 0.00139 | 37.43727 | 0.0008838751 | 0.0013 | 22.14288 | 0.0008687914 | 0.00116 | 23.81143 | 0.0007278234 | 0.00066 | 13.66268 | 0.0006582312
0.00168 | 42.85859 | 0.0009329174 | 0.00065 | 21.48841 | 0.0008508592 | 0.00143 | 38.5287 | 0.0009161997 | 0.00133 | 22.37286 | 0.0009006144 | 0.00118 | 24.32078 | 0.000754677 | 0.00068 | 13.9241 | 0.0006822137
0.00171 | 43.94295 | 0.0009654818 | 0.00067 | 21.89855 | 0.0008809021 | 0.00147 | 39.2769 | 0.0009488446 | 0.00136 | 22.94412 | 0.0009318481 | 0.00122 | 24.87448 | 0.000781409 | 0.00069 | 14.31524 | 0.000706525
0.00175 | 44.86639 | 0.0009982175 | 0.00069 | 22.26817 | 0.0009119245 | 0.00151 | 40.10739 | 0.0009818097 | 0.00139 | 23.46212 | 0.0009630818 | 0.00124 | 25.59921 | 0.0008090328 | 0.00072 | 14.72578 | 0.0007310737
0.00179 | 45.89498 | 0.001031247 | 0.00071 | 22.94353 | 0.0009422635 | 0.00154 | 40.96207 | 0.001015071 | 0.00141 | 23.81135 | 0.0009938676 | 0.00127 | 25.96858 | 0.0008360079 | 0.00074 | 15.07479 | 0.000755385
0.00182 | 46.86678 | 0.001063664 | 0.00073 | 23.5905 | 0.0009725797 | 0.00158 | 41.87579 | 0.001047863 | 0.00144 | 24.21987 | 0.001025691 | 0.0013 | 26.63073 | 0.0008629831 | 0.00075 | 15.43517 | 0.0007796963
0.00187 | 47.69327 | 0.001095617 | 0.00075 | 23.92706 | 0.001002327 | 0.00161 | 42.6993 | 0.001080656 | 0.00147 | 24.60059 | 0.001057372 | 0.00132 | 27.04026 | 0.0008899583 | 0.00078 | 15.83785 | 0.0008041354
0.00191 | 48.49473 | 0.001128353 | 0.00077 | 24.40839 | 0.001032802 | 0.00165 | 43.4626 | 0.001113769 | 0.0015 | 25.13896 | 0.001088606 | 0.00135 | 27.63918 | 0.0009173186 | 0.00079 | 16.21619 | 0.0008286841
0.00193 | 49.60042 | 0.001160917 | 0.00079 | 25.00423 | 0.001063392 | 0.00169 | 44.41832 | 0.001146562 | 0.00153 | 25.6188 | 0.001120146 | 0.00138 | 28.13156 | 0.000944314 | 0.00081 | 16.66322 | 0.0008532146
0.00197 | 50.39386 | 0.001194093 | 0.00081 | 25.44853 | 0.001093867 | 0.00172 | 45.14118 | 0.001179206 | 0.00155 | 25.93281 | 0.001151663 | 0.0014 | 28.71291 | 0.0009707826 | 0.00082 | 17.00284 | 0.0008771971
0.002 | 51.28291 | 0.001226658 | 0.00082 | 26.06067 | 0.001124184 | 0.00176 | 46.07879 | 0.001211704 | 0.00158 | 26.51033 | 0.001183486 | 0.00144 | 29.16512 | 0.0009977577 | 0.00084 | 17.27711 | 0.0009012892
0.00203 | 52.00985 | 0.001259393 | 0.00083 | 26.39132 | 0.0011545 | 0.00179 | 46.6716 | 0.001244669 | 0.0016 | 26.93887 | 0.001214578 | 0.00146 | 29.66749 | 0.001024733 | 0.00086 | 17.75185 | 0.0009256005
0.00207 | 52.82922 | 0.001292276 | 0.00087 | 26.96989 | 0.001185545 | 0.00182 | 47.64001 | 0.001277609 | 0.00163 | 27.32703 | 0.001245505 | 0.00149 | 30.28474 | 0.001052235 | 0.00088 | 18.29986 | 0.0009502588
0.0021 | 53.77421 | 0.001324522 | 0.00087 | 27.62483 | 0.001215588 | 0.00186 | 48.27342 | 0.001310574 | 0.00165 | 27.83885 | 0.001276904 | 0.00152 | 30.7225 | 0.001079089 | 0.0009 | 18.57687 | 0.0009746797
0.00213 | 54.41886 | 0.00135694 | 0.00091 | 28.00723 | 0.001245608 | 0.00189 | 48.87117 | 0.001343515 | 0.00168 | 28.26595 | 0.001308562 | 0.00154 | 31.23011 | 0.001106064 | 0.00092 | 18.90049 | 0.0009990092
0.00216 | 55.19581 | 0.001389357 | 0.00092 | 28.39795 | 0.001275788 | 0.00192 | 49.63962 | 0.001376776 | 0.00171 | 28.77741 | 0.001340243 | 0.00157 | 31.70874 | 0.001133546 | 0.00093 | 19.26672 | 0.00102354
0.00219 | 56.07493 | 0.001422093 | 0.00095 | 29.11003 | 0.001305967 | 0.00195 | 50.5002 | 0.001409568 | 0.00173 | 29.16314 | 0.001371477 | 0.0016 | 32.25969 | 0.001160278 | 0.00097 | 19.70319 | 0.001047979
0.00223 | 56.77805 | 0.001454804 | 0.00096 | 29.59995 | 0.001336876 | 0.00199 | 50.97126 | 0.001442065 | 0.00176 | 29.6407 | 0.0014033 | 0.00163 | 32.78115 | 0.001187253 | 0.00097 | 20.12081 | 0.001072181
0.00226 | 57.78204 | 0.00148754 | 0.00098 | 30.02656 | 0.001367055 | 0.00201 | 51.66132 | 0.001474562 | 0.00179 | 30.20238 | 0.001434675 | 0.00165 | 33.27008 | 0.001213985 | 0.00098 | 20.41385 | 0.001096145
0.0023 | 58.62208 | 0.001520251 | 0.001 | 30.47038 | 0.001397645 | 0.00204 | 52.22501 | 0.001507355 | 0.00182 | 30.58533 | 0.001466215 | 0.00168 | 33.78789 | 0.001241082 | 0.001 | 20.64804 | 0.001120474
0.00233 | 59.37594 | 0.001552987 | 0.00103 | 30.9399 | 0.001427984 | 0.00207 | 52.78634 | 0.00154032 | 0.00186 | 31.05361 | 0.001497449 | 0.00172 | 34.22496 | 0.001268199 | 0.00101 | 20.98592 | 0.001144895
0.00237 | 60.21854 | 0.001585698 | 0.00105 | 31.6083 | 0.001458573 | 0.00209 | 53.50156 | 0.001573409 | 0.00189 | 31.49908 | 0.001528235 | 0.00174 | 34.81213 | 0.001295296 | 0.00104 | 21.41685 | 0.001169554
0.00241 | 60.86913 | 0.001617822 | 0.00106 | 32.13112 | 0.001488616 | 0.00213 | 54.28065 | 0.001606226 | 0.00192 | 31.9218 | 0.001560058 | 0.00177 | 35.23868 | 0.001322413 | 0.00104 | 21.71503 | 0.001193865
0.00244 | 61.93511 | 0.001650093 | 0.00108 | 32.39649 | 0.001518523 | 0.00215 | 54.77888 | 0.001639487 | 0.00194 | 32.54221 | 0.001591433 | 0.00179 | 35.84738 | 0.001349388 | 0.00107 | 21.91047 | 0.001218304 | * This Graph Rappresent Stress Strain until speciment reaches failure. Strain = Stress/E and Strain = Difference in length/initial length, thus having a failure strain value for each speciment, this can be used to derive the initial length of the speciment and use it to calculate machine strain value. Obtained machine calculate strain value it can be plotted against machine calculate stress
0.00248 | 62.66582 | 0.001682951 | 0.0011 | 32.96758 | 0.001549112 | 0.00218 | 55.32674 | 0.001672427 | 0.00198 | 32.97433 | 0.001623114 | 0.00182 | 36.31357 | 0.001376626 | 0.00108 | 22.21091 | 0.001242725
0.00251 | 63.49167 | 0.001715686 | 0.00113 | 33.51975 | 0.001579588 | 0.00222 | 56.21635 | 0.001704924 | 0.00201 | 33.38932 | 0.001654489 | 0.00185 | 36.6923 | 0.001403217 | 0.00109 | 22.69253 | 0.001267054
0.00254 | 64.30246 | 0.001748569 | 0.00114 | 33.83422 | 0.0016102 | 0.00224 | 56.75251 | 0.001737421 | 0.00204 | 33.84995 | 0.00168603 | 0.00188 | 37.33484 | 0.001430212 | 0.00111 | 23.05579 | 0.001291128
0.00258 | 65.06155 | 0.001780986 | 0.00117 | 34.35709 | 0.001640517 | 0.00228 | 57.30195 | 0.001770066 | 0.00206 | 34.35196 | 0.001717546 | 0.0019 | 37.76159 | 0.001457066 | 0.00113 | 23.30613 | 0.00131533
0.00262 | 65.89492 | 0.001814016 | 0.00118 | 34.8934 | 0.001671129 | 0.0023 | 58.13987 | 0.001803155 | 0.0021 | 34.85977 | 0.001748638 | 0.00193 | 38.17767 | 0.001484426 | 0.00114 | 23.61766 | 0.001339659
0.00265 | 66.65631 | 0.00184658 | 0.0012 | 35.31435 | 0.001701582 | 0.00233 | 58.73443 | 0.001836268 | 0.00213 | 35.27466 | 0.001779872 | 0.00195 | 38.54482 | 0.001511644 | 0.00116 | 23.8743 | 0.001364318
0.00269 | 67.58219 | 0.001878998 | 0.00122 | 35.88931 | 0.001731488 | 0.00236 | 59.43179 | 0.00186906 | 0.00217 | 35.94018 | 0.001817305 | 0.00197 | 39.08418 | 0.001538498 | 0.00117 | 24.20643 | 0.001388629 |  | Ex [MPa] | Xt [MPa] | εtx [mm/mm] | Strain | Extension at failure | Initial Length
0.00272 | 68.25356 | 0.001911268 | 0.00124 | 36.356 | 0.001761804 | 0.0024 | 60.04077 | 0.001902025 | 0.00221 | 36.35105 | 0.00184868 | 0.002 | 39.6385 | 0.001565858 | 0.00119 | 24.61279 | 0.00141305 | PP1 | 24688 | 496.5975 | 0.01982 | 0.01982 | 8.101 | 408.7286
0.00275 | 69.02081 | 0.001943833 | 0.00127 | 36.7623 | 0.001791984 | 0.00243 | 60.74411 | 0.001935138 | 0.00223 | 36.92365 | 0.001880197 | 0.00203 | 39.95089 | 0.001592975 | 0.0012 | 25.07922 | 0.001437599 | PP2 | 23593 | 484.0107 | 0.02023 | 0.02023 | 8.88175 | 439.0386
0.0028 | 69.84239 | 0.001976862 | 0.00129 | 37.44523 | 0.001822596 | 0.00246 | 61.20934 | 0.001967931 | 0.00227 | 37.37201 | 0.00191202 | 0.00206 | 40.39008 | 0.001619707 | 0.00121 | 25.22426 | 0.00146191 | PP3 | 23271 | 490.6002 | 0.02079 | 0.02079 | 8.43831 | 405.8831
0.00283 | 70.77606 | 0.002009427 | 0.00131 | 37.96298 | 0.001852912 | 0.00248 | 62.06747 | 0.002000256 | 0.0023 | 37.85712 | 0.001943419 | 0.00209 | 40.88082 | 0.001646419 | 0.00124 | 25.60543 | 0.001486002 | INF1 | 15852 | 317.7146 | 0.01991 | 0.01991 | 8.44625 | 424.2215
0.00287 | 71.5423 | 0.002041991 | 0.00133 | 38.40627 | 0.001883365 | 0.00251 | 62.71303 | 0.002032901 | 0.00234 | 38.27145 | 0.001974205 | 0.00211 | 41.25355 | 0.001673272 | 0.00126 | 26.03721 | 0.001510204 | INF2 | 18466 | 307.1068 | 0.0165 | 0.0165 | 8.14137 | 493.4164
0.0029 | 72.27341 | 0.00207458 | 0.00135 | 38.94219 | 0.001913978 | 0.00254 | 63.28246 | 0.002065866 | 0.00237 | 38.84558 | 0.00200558 | 0.00213 | 41.72234 | 0.001700633 | 0.00127 | 26.40395 | 0.001534643 | INF3 | 19357 | 314.9969 | 0.01621 | 0.01621 | 8.87469 | 547.4824
0.00294 | 73.17276 | 0.002107756 | 0.00137 | 39.46048 | 0.001944453 | 0.00258 | 63.91181 | 0.002099126 | 0.0024 | 39.48889 | 0.002036955 | 0.00216 | 42.20051 | 0.00172775 | 0.00129 | 26.58584 | 0.001559064
0.00297 | 73.98957 | 0.002140173 | 0.0014 | 39.88204 | 0.00197477 | 0.0026 | 64.41265 | 0.002131919 | 0.00244 | 39.84737 | 0.002068778 | 0.00218 | 42.73006 | 0.001754725 | 0.00131 | 27.02827 | 0.001583503
0.00301 | 74.73012 | 0.002172126 | 0.00142 | 40.63906 | 0.002004516 | 0.00262 | 65.11948 | 0.002164712 | 0.00246 | 40.35208 | 0.002100176 | 0.00221 | 43.03775 | 0.0017817 | 0.00132 | 27.39853 | 0.001607924
0.00305 | 75.57557 | 0.002205009 | 0.00145 | 41.05309 | 0.002034992 | 0.00266 | 65.683 | 0.002197825 | 0.0025 | 40.83776 | 0.002131693 | 0.00223 | 43.43938 | 0.00180906 | 0.00135 | 27.74303 | 0.001632363
0.00308 | 76.46107 | 0.002237279 | 0.00147 | 41.57029 | 0.002065445 | 0.00268 | 66.34225 | 0.002230618 | 0.00254 | 41.27209 | 0.002163233 | 0.00225 | 44.08828 | 0.001836177 | 0.00137 | 28.15127 | 0.001656784
0.00311 | 77.14492 | 0.002270455 | 0.0015 | 42.11324 | 0.002096057 | 0.0027 | 66.95516 | 0.002263262 | 0.00257 | 41.85694 | 0.00219475 | 0.00228 | 44.46726 | 0.001862768 | 0.00138 | 28.45796 | 0.001680985
0.00316 | 78.00965 | 0.00230302 | 0.00152 | 42.55899 | 0.002126374 | 0.00274 | 67.55528 | 0.002295907 | 0.00261 | 42.4683 | 0.002226125 | 0.00231 | 44.82013 | 0.001889621 | 0.0014 | 28.77708 | 0.001704968
0.00319 | 78.63415 | 0.002335902 | 0.00154 | 43.19956 | 0.00215669 | 0.00277 | 68.29795 | 0.002328725 | 0.00264 | 42.84795 | 0.002256934 | 0.00234 | 45.32753 | 0.001916475 | 0.00141 | 29.21886 | 0.001729279
0.00322 | 79.67053 | 0.002368467 | 0.00156 | 43.71894 | 0.002187302 | 0.0028 | 68.80523 | 0.002361665 | 0.00268 | 43.2723 | 0.002288592 | 0.00236 | 45.87797 | 0.001943835 | 0.00144 | 29.66395 | 0.001753828
0.00326 | 80.3144 | 0.002401031 | 0.00159 | 44.19492 | 0.002217778 | 0.00282 | 69.43605 | 0.00239463 | 0.00271 | 43.94606 | 0.002319991 | 0.00239 | 46.3387 | 0.00197083 | 0.00145 | 29.91462 | 0.001778249
0.00329 | 81.10826 | 0.00243362 | 0.00161 | 44.90333 | 0.002247798 | 0.00286 | 70.1468 | 0.002427571 | 0.00274 | 44.34936 | 0.002351507 | 0.00241 | 46.77399 | 0.001997927 | 0.00147 | 30.27239 | 0.00180256
0.00333 | 82.00625 | 0.00246572 | 0.00163 | 45.38628 | 0.002277841 | 0.00289 | 70.82155 | 0.002460536 | 0.00278 | 44.77288 | 0.002383048 | 0.00244 | 47.22142 | 0.002025044 | 0.00149 | 30.66594 | 0.00182689
0.00336 | 82.68436 | 0.002498749 | 0.00166 | 45.80191 | 0.002308317 | 0.00292 | 71.50343 | 0.002493624 | 0.00281 | 45.40833 | 0.002414564 | 0.00247 | 47.7246 | 0.002052141 | 0.00152 | 31.03858 | 0.001851767
0.0034 | 83.51726 | 0.002531313 | 0.00168 | 46.54697 | 0.002339066 | 0.00295 | 72.1805 | 0.002526269 | 0.00285 | 45.91976 | 0.002446246 | 0.00249 | 48.06701 | 0.002079258 | 0.00154 | 31.38824 | 0.001875969
0.00343 | 84.26852 | 0.002564049 | 0.0017 | 47.04806 | 0.002369382 | 0.00298 | 72.79116 | 0.002558618 | 0.00288 | 46.46465 | 0.002477479 | 0.00252 | 48.64993 | 0.002105727 | 0.00156 | 31.90557 | 0.001899951
0.00346 | 85.14184 | 0.002596931 | 0.00173 | 47.54948 | 0.002399698 | 0.00302 | 73.34572 | 0.002591263 | 0.00292 | 46.94214 | 0.002508713 | 0.00256 | 49.16866 | 0.002132702 | 0.00158 | 32.2289 | 0.001924153
0.00351 | 85.9608 | 0.002629496 | 0.00176 | 48.01356 | 0.002430174 | 0.00305 | 74.25215 | 0.002624376 | 0.00296 | 47.51302 | 0.002539805 | 0.00257 | 49.57892 | 0.002159819 | 0.00159 | 32.58271 | 0.001948574
0.00354 | 86.63983 | 0.002662378 | 0.00178 | 48.66311 | 0.002460923 | 0.00308 | 74.73468 | 0.002657465 | 0.00299 | 47.85649 | 0.002571322 | 0.00261 | 50.02053 | 0.002187179 | 0.00162 | 32.96653 | 0.001973123
0.00358 | 87.32866 | 0.002694478 | 0.0018 | 49.4371 | 0.002490806 | 0.00311 | 75.45872 | 0.002690109 | 0.00302 | 48.47006 | 0.002603145 | 0.00263 | 50.44524 | 0.002214154 | 0.00164 | 33.31453 | 0.001997544
0.00362 | 88.3701 | 0.002727042 | 0.00182 | 49.79074 | 0.002520986 | 0.00314 | 76.14559 | 0.00272337 | 0.00306 | 49.04221 | 0.00263452 | 0.00266 | 51.01969 | 0.002241008 | 0.00166 | 33.72331 | 0.002021983
0.00365 | 88.94228 | 0.00275946 | 0.00185 | 50.36075 | 0.002551302 | 0.00317 | 76.95026 | 0.002756631 | 0.0031 | 49.54308 | 0.002666202 | 0.00269 | 51.43856 | 0.002268611 | 0.00168 | 34.18132 | 0.002046404
0.00369 | 89.81079 | 0.002792195 | 0.00187 | 51.01749 | 0.002581641 | 0.0032 | 77.44267 | 0.002789128 | 0.00313 | 50.06774 | 0.002697435 | 0.00271 | 51.93459 | 0.002295222 | 0.0017 | 34.49004 | 0.002070843
0.00372 | 90.48053 | 0.002824907 | 0.0019 | 51.45718 | 0.00261239 | 0.00323 | 78.31378 | 0.002821625 | 0.00316 | 50.50763 | 0.002729117 | 0.00275 | 52.41951 | 0.002321954 | 0.00172 | 34.95565 | 0.002094935
0.00376 | 91.34947 | 0.002857495 | 0.00192 | 52.06332 | 0.00264257 | 0.00327 | 78.82389 | 0.00285427 | 0.00319 | 51.0591 | 0.002759903 | 0.00277 | 52.87561 | 0.002348807 | 0.00174 | 35.38225 | 0.002119009
0.00379 | 92.07063 | 0.002890525 | 0.00196 | 52.69821 | 0.002673159 | 0.0033 | 79.51935 | 0.002887211 | 0.00324 | 51.55709 | 0.002791136 | 0.0028 | 53.45139 | 0.002375904 | 0.00176 | 35.72796 | 0.002143448
0.00383 | 92.857 | 0.002923236 | 0.00198 | 53.38735 | 0.002703635 | 0.00334 | 80.31572 | 0.002920176 | 0.00328 | 52.10407 | 0.002822959 | 0.00282 | 53.84275 | 0.002403021 | 0.00179 | 36.06023 | 0.002167869
0.00386 | 93.75459 | 0.0029558 | 0.00201 | 53.80169 | 0.002733951 | 0.00336 | 80.90414 | 0.002953116 | 0.0033 | 52.56868 | 0.002854334 | 0.00285 | 54.29615 | 0.002430118 | 0.00181 | 36.57283 | 0.002192308
0.0039 | 94.41349 | 0.002987778 | 0.00203 | 54.28083 | 0.002763994 | 0.0034 | 81.58437 | 0.002986081 | 0.00334 | 53.13499 | 0.002885875 | 0.00288 | 54.82809 | 0.002457478 | 0.00184 | 36.95695 | 0.002216729
0.00394 | 95.17772 | 0.003020342 | 0.00206 | 55.1472 | 0.002794174 | 0.00343 | 82.36422 | 0.003019022 | 0.00338 | 53.60024 | 0.002917391 | 0.00292 | 55.28786 | 0.002484595 | 0.00185 | 37.31155 | 0.002241168
0.00398 | 95.91439 | 0.003053224 | 0.00208 | 55.54667 | 0.002824627 | 0.00347 | 83.05874 | 0.003051987 | 0.00341 | 54.05852 | 0.002949214 | 0.00293 | 55.85342 | 0.002511692 | 0.00188 | 37.63936 | 0.002265589
0.00401 | 96.77475 | 0.003085936 | 0.00211 | 56.03702 | 0.002855239 | 0.0035 | 83.6511 | 0.003084632 | 0.00344 | 54.59762 | 0.002980613 | 0.00297 | 56.34435 | 0.002538303 | 0.0019 | 38.11198 | 0.00228979
0.00404 | 97.5945 | 0.0031185 | 0.00213 | 56.75942 | 0.002885555 | 0.00353 | 84.52781 | 0.003116956 | 0.00347 | 55.05367 | 0.00301154 | 0.00301 | 56.84756 | 0.002565156 | 0.00192 | 38.71498 | 0.002313992
0.00408 | 98.2954 | 0.003151236 | 0.00216 | 57.35144 | 0.002916031 | 0.00357 | 85.00454 | 0.003149601 | 0.00351 | 55.61358 | 0.003042774 | 0.00303 | 57.29415 | 0.002592131 | 0.00195 | 38.98485 | 0.002338194
0.00411 | 99.00466 | 0.003184118 | 0.00219 | 58.03372 | 0.00294678 | 0.0036 | 85.92859 | 0.003183035 | 0.00354 | 56.06898 | 0.003074007 | 0.00305 | 57.70421 | 0.00261937 | 0.00196 | 39.34694 | 0.002362523
0.00415 | 99.91058 | 0.003216683 | 0.00221 | 58.53456 | 0.002976823 | 0.00364 | 86.62495 | 0.003215975 | 0.00358 | 56.57422 | 0.003105972 | 0.00308 | 58.37754 | 0.002646588 | 0.00198 | 39.8421 | 0.002387182
0.00419 | 100.503 | 0.003248953 | 0.00224 | 59.19643 | 0.003007002 | 0.00367 | 87.23331 | 0.003248768 | 0.00361 | 57.02128 | 0.00313737 | 0.00311 | 58.76912 | 0.002673442 | 0.00201 | 40.19015 | 0.002411603
0.00422 | 101.4284 | 0.0032812 | 0.00227 | 59.69568 | 0.003037182 | 0.0037 | 87.85775 | 0.003281733 | 0.00364 | 57.38599 | 0.003168887 | 0.00314 | 59.27897 | 0.002700802 | 0.00204 | 40.56535 | 0.002436042
0.00425 | 102.0847 | 0.003313935 | 0.00229 | 60.22844 | 0.003067498 | 0.00374 | 88.83849 | 0.003314846 | 0.00369 | 58.05928 | 0.003200262 | 0.00317 | 59.82259 | 0.002727919 | 0.00206 | 41.02714 | 0.002460353
0.0043 | 102.9385 | 0.003346818 | 0.00231 | 61.05457 | 0.003098111 | 0.00376 | 89.37219 | 0.003347491 | 0.00371 | 58.47347 | 0.003231944 | 0.0032 | 60.32853 | 0.002754509 | 0.00209 | 41.55647 | 0.002484774
0.00433 | 103.662 | 0.003379382 | 0.00234 | 61.57794 | 0.003128563 | 0.0038 | 90.20005 | 0.003379963 | 0.00374 | 58.94615 | 0.003263484 | 0.00323 | 60.74815 | 0.002781241 | 0.00211 | 42.00999 | 0.002508647
0.00436 | 104.3496 | 0.003412265 | 0.00237 | 62.15505 | 0.003159039 | 0.00385 | 90.77964 | 0.003412608 | 0.00378 | 59.48376 | 0.003293963 | 0.00325 | 61.30326 | 0.002808095 | 0.00214 | 42.32131 | 0.002532848
0.0044 | 105.0744 | 0.003446199 | 0.0024 | 62.75328 | 0.003189629 | 0.00387 | 91.58563 | 0.003445721 | 0.00381 | 59.9531 | 0.003325645 | 0.00329 | 61.83882 | 0.002835577 | 0.00216 | 42.66262 | 0.002557379
0.00444 | 106.146 | 0.003479082 | 0.00243 | 63.36273 | 0.003220241 | 0.00391 | 92.21107 | 0.003478834 | 0.00385 | 60.43066 | 0.003357185 | 0.00331 | 62.1791 | 0.002862694 | 0.00218 | 43.29701 | 0.002581928
0.00447 | 106.7587 | 0.003511352 | 0.00245 | 63.92592 | 0.003250147 | 0.00394 | 93.01452 | 0.003511775 | 0.00388 | 60.89098 | 0.003388843 | 0.00335 | 62.85476 | 0.002889669 | 0.0022 | 43.61535 | 0.00260602
0.00451 | 107.5533 | 0.003543305 | 0.00247 | 64.54118 | 0.003280031 | 0.00398 | 93.65369 | 0.003544419 | 0.00392 | 61.45619 | 0.003420242 | 0.00338 | 63.3627 | 0.002916786 | 0.00223 | 43.96182 | 0.002630788
0.00454 | 108.1923 | 0.003576481 | 0.0025 | 65.186 | 0.003310507 | 0.00402 | 94.76173 | 0.003586008 | 0.00395 | 61.78835 | 0.003451758 | 0.00341 | 63.79481 | 0.002943883 | 0.00225 | 44.4716 | 0.002655556
0.00458 | 108.9624 | 0.003609046 | 0.00254 | 65.75848 | 0.003341096 | 0.00405 | 95.34142 | 0.003618653 | 0.00398 | 62.3426 | 0.00348344 | 0.00344 | 64.32131 | 0.002971 | 0.00228 | 45.00023 | 0.002679648
0.00461 | 109.9023 | 0.003641928 | 0.00256 | 66.46384 | 0.003371708 | 0.00409 | 96.06177 | 0.003652061 | 0.00401 | 62.92688 | 0.003514673 | 0.00348 | 64.89645 | 0.002997468 | 0.0023 | 45.43441 | 0.00270363
0.00465 | 110.538 | 0.003674664 | 0.00259 | 67.02235 | 0.003401888 | 0.00412 | 96.64363 | 0.003685174 | 0.00405 | 63.34788 | 0.003545907 | 0.00351 | 65.39224 | 0.003024444 | 0.00233 | 45.86514 | 0.002727941
0.00468 | 111.2785 | 0.003707522 | 0.00261 | 67.55428 | 0.003432364 | 0.00416 | 97.52273 | 0.003717967 | 0.00408 | 63.80838 | 0.003576999 | 0.00354 | 65.79267 | 0.003051561 | 0.00235 | 46.27882 | 0.002752253
0.00472 | 112.1248 | 0.003740111 | 0.00264 | 68.23934 | 0.003463113 | 0.00419 | 98.27096 | 0.003750932 | 0.00412 | 64.33699 | 0.003608516 | 0.00357 | 66.42643 | 0.003078921 | 0.00238 | 46.77797 | 0.002776801
0.00476 | 112.7321 | 0.00377221 | 0.00267 | 68.81777 | 0.003493133 | 0.00423 | 98.92573 | 0.00378402 | 0.00415 | 64.91153 | 0.003639891 | 0.0036 | 66.84838 | 0.003105775 | 0.0024 | 47.08284 | 0.002801222
0.0048 | 113.5684 | 0.003804628 | 0.0027 | 69.52849 | 0.003523176 | 0.00427 | 99.58773 | 0.003816665 | 0.00419 | 65.28587 | 0.003671714 | 0.00363 | 67.446 | 0.00313275 | 0.00243 | 47.55831 | 0.002825662
0.00483 | 114.3658 | 0.003837975 | 0.00272 | 70.1346 | 0.003553355 | 0.0043 | 100.4615 | 0.003849014 | 0.00423 | 65.85901 | 0.003703254 | 0.00366 | 67.98837 | 0.00316011 | 0.00244 | 48.13502 | 0.002850082
0.00486 | 114.9664 | 0.003870686 | 0.00275 | 70.75881 | 0.003583672 | 0.00433 | 101.0172 | 0.003881512 | 0.00427 | 66.42203 | 0.003734488 | 0.0037 | 68.43995 | 0.003187085 | 0.00248 | 48.54351 | 0.002874522
0.00489 | 115.6651 | 0.003903251 | 0.00278 | 71.3152 | 0.003614284 | 0.00437 | 101.8985 | 0.0039146 | 0.0043 | 66.75552 | 0.003766311 | 0.00372 | 68.95721 | 0.003213939 | 0.0025 | 48.97987 | 0.002898833
0.00493 | 116.3725 | 0.003936133 | 0.00281 | 71.86828 | 0.003644896 | 0.00441 | 102.5742 | 0.003947861 | 0.00434 | 67.40451 | 0.003797238 | 0.00376 | 69.44433 | 0.003240671 | 0.00253 | 49.41759 | 0.002922578
0.00496 | 117.0004 | 0.003969016 | 0.00283 | 72.71478 | 0.003675213 | 0.00444 | 103.3063 | 0.003980678 | 0.00438 | 67.91827 | 0.003828472 | 0.00379 | 70.11538 | 0.003267768 | 0.00255 | 49.87379 | 0.002947017
0.00499 | 117.9093 | 0.00400158 | 0.00286 | 73.16901 | 0.003705688 | 0.00448 | 104.0108 | 0.004013619 | 0.00441 | 68.36386 | 0.003860012 | 0.00382 | 70.48663 | 0.003294763 | 0.00258 | 50.29426 | 0.002971438
0.00504 | 118.5842 | 0.004034144 | 0.00289 | 73.84564 | 0.003736141 | 0.00452 | 104.7516 | 0.004046584 | 0.00444 | 68.78241 | 0.003891528 | 0.00386 | 71.10904 | 0.003321981 | 0.00261 | 50.7848 | 0.002996096
0.00506 | 119.3034 | 0.004066122 | 0.00293 | 74.51939 | 0.003766321 | 0.00455 | 105.3138 | 0.004079524 | 0.00448 | 69.41171 | 0.003922927 | 0.00388 | 71.53683 | 0.003348977 | 0.00264 | 51.25663 | 0.003020407
0.0051 | 119.9657 | 0.004098833 | 0.00295 | 75.21387 | 0.003796364 | 0.00459 | 106.3671 | 0.004111873 | 0.00451 | 69.87402 | 0.003954444 | 0.00392 | 72.15041 | 0.003376337 | 0.00266 | 51.70392 | 0.003044847
0.00514 | 120.7487 | 0.004131715 | 0.00298 | 75.64936 | 0.00382668 | 0.00462 | 106.9614 | 0.004144666 | 0.00455 | 70.39143 | 0.003986408 | 0.00394 | 72.62349 | 0.003403434 | 0.00269 | 52.17945 | 0.003069268
0.00517 | 121.5078 | 0.004164426 | 0.00301 | 76.44445 | 0.003857429 | 0.00466 | 107.6455 | 0.004177779 | 0.00459 | 70.9695 | 0.004017807 | 0.00398 | 73.20946 | 0.003430166 | 0.00272 | 52.69816 | 0.003093597
0.00521 | 122.2087 | 0.004197015 | 0.00304 | 77.13479 | 0.003887905 | 0.00469 | 108.3815 | 0.004210424 | 0.00463 | 71.36259 | 0.00404904 | 0.00401 | 73.70104 | 0.00345702 | 0.00274 | 53.09459 | 0.003117671
0.00524 | 122.9942 | 0.004230485 | 0.00306 | 77.59299 | 0.003918221 | 0.00474 | 109.0923 | 0.004243512 | 0.00466 | 71.99327 | 0.004079968 | 0.00404 | 74.26757 | 0.003483752 | 0.00277 | 53.55712 | 0.003141873
0.00528 | 123.8329 | 0.004263514 | 0.00309 | 78.49755 | 0.003948833 | 0.00477 | 109.7711 | 0.004276477 | 0.0047 | 72.41158 | 0.004111343 | 0.00408 | 74.79987 | 0.00351097 | 0.0028 | 54.06604 | 0.003166202
0.00531 | 124.4536 | 0.004295785 | 0.00312 | 79.05461 | 0.003979286 | 0.0048 | 110.6994 | 0.004309418 | 0.00474 | 72.98852 | 0.004142883 | 0.00411 | 75.25625 | 0.003538209 | 0.00283 | 54.51096 | 0.003190623
0.00536 | 125.2703 | 0.004327909 | 0.00315 | 79.60698 | 0.004009192 | 0.00484 | 111.2869 | 0.004342235 | 0.00477 | 73.45257 | 0.004174399 | 0.00414 | 75.83064 | 0.003565062 | 0.00286 | 55.06961 | 0.003215172
0.00539 | 126.0355 | 0.004360327 | 0.00318 | 80.26693 | 0.004039212 | 0.00488 | 112.0817 | 0.004375028 | 0.00482 | 74.10943 | 0.004206081 | 0.00417 | 76.23879 | 0.003592422 | 0.00289 | 55.50192 | 0.003239593
0.00542 | 126.7156 | 0.004393185 | 0.00321 | 81.06683 | 0.004069825 | 0.00491 | 112.832 | 0.004407525 | 0.00485 | 74.48831 | 0.004237315 | 0.00421 | 76.94736 | 0.003619661 | 0.00292 | 55.97005 | 0.003264032
0.00546 | 127.5681 | 0.00442592 | 0.00324 | 81.52993 | 0.004100141 | 0.00495 | 113.4324 | 0.00444017 | 0.00489 | 75.00222 | 0.004269279 | 0.00423 | 77.48867 | 0.003646393 | 0.00294 | 56.32339 | 0.003288453
0.00551 | 128.3197 | 0.004458803 | 0.00327 | 82.27687 | 0.004130617 | 0.00499 | 114.2365 | 0.004473258 | 0.00493 | 75.55793 | 0.004300678 | 0.00427 | 77.97177 | 0.003672983 | 0.00298 | 56.98179 | 0.003312654
0.00553 | 129.0202 | 0.004491661 | 0.0033 | 83.0224 | 0.004161229 | 0.00502 | 115.0389 | 0.004506223 | 0.00497 | 75.96373 | 0.004331605 | 0.0043 | 78.45966 | 0.003699958 | 0.003 | 57.44756 | 0.003336746
0.00557 | 129.8642 | 0.004524078 | 0.00334 | 83.46211 | 0.004191682 | 0.00506 | 115.6833 | 0.004538868 | 0.005 | 76.69615 | 0.004362556 | 0.00433 | 79.06066 | 0.003727197 | 0.00303 | 57.80318 | 0.003361058
0.00562 | 130.5803 | 0.004556961 | 0.00337 | 84.27846 | 0.004222158 | 0.00509 | 116.4444 | 0.004572129 | 0.00504 | 77.16445 | 0.004394214 | 0.00436 | 79.52171 | 0.003754314 | 0.00305 | 58.37017 | 0.003385606
0.00565 | 131.3446 | 0.004589085 | 0.00339 | 84.93718 | 0.004252474 | 0.00513 | 117.1487 | 0.00460539 | 0.00508 | 77.6147 | 0.004426202 | 0.00439 | 80.04422 | 0.003781411 | 0.00309 | 58.81175 | 0.003409918
0.00569 | 132.2333 | 0.004621184 | 0.00342 | 85.56106 | 0.004282517 | 0.00517 | 117.9337 | 0.004637887 | 0.00511 | 78.09657 | 0.004457129 | 0.00443 | 80.70637 | 0.003808528 | 0.00312 | 59.4009 | 0.003434357
0.00572 | 132.8463 | 0.00465392 | 0.00345 | 86.09586 | 0.004312537 | 0.00521 | 118.6728 | 0.004670064 | 0.00515 | 78.73108 | 0.004489094 | 0.00446 | 81.12608 | 0.003835746 | 0.00315 | 59.75917 | 0.003459015
0.00576 | 133.7469 | 0.004686949 | 0.00349 | 87.03841 | 0.004343149 | 0.00524 | 119.4589 | 0.004703004 | 0.00519 | 79.13547 | 0.004520492 | 0.00449 | 81.73183 | 0.0038626 | 0.00318 | 60.36854 | 0.003483326
0.0058 | 134.3182 | 0.00471966 | 0.00352 | 87.49403 | 0.004373762 | 0.00528 | 120.1519 | 0.004736117 | 0.00523 | 79.72677 | 0.004552009 | 0.00454 | 82.23842 | 0.003889332 | 0.0032 | 60.81349 | 0.003507528
0.00583 | 135.2028 | 0.004752225 | 0.00355 | 88.24783 | 0.004403941 | 0.00532 | 120.8966 | 0.00476891 | 0.00526 | 80.34134 | 0.004583101 | 0.00457 | 82.74712 | 0.003916064 | 0.00323 | 61.19066 | 0.00353162
0.00588 | 136.0106 | 0.004785254 | 0.00358 | 88.84476 | 0.004434394 | 0.00536 | 121.5422 | 0.004801875 | 0.00531 | 80.73761 | 0.004614028 | 0.0046 | 83.2047 | 0.003943161 | 0.00326 | 61.89333 | 0.003555822
0.00591 | 136.6823 | 0.004817843 | 0.00362 | 89.53826 | 0.004465143 | 0.00539 | 122.4365 | 0.004834988 | 0.00534 | 81.33489 | 0.00464571 | 0.00463 | 84.04366 | 0.003970521 | 0.0033 | 62.29837 | 0.003580243
0.00595 | 137.4556 | 0.004850089 | 0.00364 | 90.189 | 0.004495619 | 0.00543 | 123.0296 | 0.004868076 | 0.00538 | 81.80486 | 0.004676944 | 0.00467 | 84.41795 | 0.00399776 | 0.00333 | 62.73016 | 0.003604792
0.00599 | 138.3677 | 0.004882507 | 0.00368 | 90.87278 | 0.004525366 | 0.00547 | 123.9143 | 0.004900894 | 0.00543 | 82.32135 | 0.004709073 | 0.0047 | 84.93171 | 0.004024492 | 0.00335 | 63.22176 | 0.00362934
0.00603 | 139.0101 | 0.004915096 | 0.00371 | 91.5622 | 0.004555545 | 0.00551 | 124.6423 | 0.004933218 | 0.00546 | 82.75912 | 0.004740307 | 0.00473 | 85.4888 | 0.00405173 | 0.00338 | 63.80113 | 0.003653542
0.00606 | 139.7567 | 0.004947807 | 0.00374 | 92.21936 | 0.004586021 | 0.00555 | 125.3017 | 0.004965715 | 0.0055 | 83.60613 | 0.004771965 | 0.00477 | 86.04588 | 0.00407909 | 0.00341 | 64.23315 | 0.0036782
0.0061 | 140.5154 | 0.004980371 | 0.00376 | 92.96386 | 0.004616474 | 0.00559 | 126.0381 | 0.00499836 | 0.00554 | 83.94747 | 0.004803505 | 0.0048 | 86.54781 | 0.004105802 | 0.00344 | 64.70684 | 0.003702621
0.00613 | 141.4921 | 0.005013401 | 0.0038 | 93.53148 | 0.004647086 | 0.00562 | 126.8493 | 0.005031769 | 0.00558 | 84.50476 | 0.004834738 | 0.00484 | 87.23716 | 0.004132413 | 0.00346 | 65.31151 | 0.003726366
0.00618 | 142.2036 | 0.005046283 | 0.00383 | 94.27149 | 0.004677402 | 0.00566 | 127.4831 | 0.005064734 | 0.00562 | 85.04306 | 0.004865831 | 0.00487 | 87.68494 | 0.004159388 | 0.0035 | 65.6471 | 0.003750568
0.00622 | 142.8931 | 0.005078701 | 0.00386 | 94.77126 | 0.004708015 | 0.00569 | 128.362 | 0.005097674 | 0.00566 | 85.55754 | 0.004896899 | 0.00491 | 88.16691 | 0.004186626 | 0.00352 | 66.31822 | 0.003775117
0.00626 | 143.734 | 0.005111436 | 0.0039 | 95.72007 | 0.004738331 | 0.00574 | 129.0414 | 0.005130787 | 0.0057 | 86.06105 | 0.004928887 | 0.00495 | 88.82111 | 0.004213723 | 0.00356 | 66.83098 | 0.003799885
0.0063 | 144.5466 | 0.005143389 | 0.00393 | 96.396 | 0.004768647 | 0.00577 | 129.8066 | 0.005163728 | 0.00575 | 86.71336 | 0.004960263 | 0.00498 | 89.23839 | 0.00424084 | 0.00359 | 67.22105 | 0.003823977
0.00633 | 145.3236 | 0.005175807 | 0.00397 | 96.97441 | 0.004798417 | 0.00581 | 130.5937 | 0.005196373 | 0.00578 | 87.1752 | 0.004991779 | 0.00501 | 89.83268 | 0.004267937 | 0.00361 | 67.70493 | 0.003848525
0.00637 | 146.1157 | 0.005208689 | 0.00399 | 97.62031 | 0.00482887 | 0.00585 | 131.2612 | 0.005228574 | 0.00582 | 87.64993 | 0.005023461 | 0.00505 | 90.38088 | 0.004295054 | 0.00364 | 68.21981 | 0.003872946
0.00641 | 146.9173 | 0.005241547 | 0.00403 | 98.48473 | 0.004859482 | 0.00588 | 132.0038 | 0.005261515 | 0.00587 | 88.33137 | 0.005054836 | 0.00508 | 91.0509 | 0.004322029 | 0.00368 | 68.81081 | 0.003897276
0.00645 | 147.67 | 0.005273965 | 0.00406 | 98.94398 | 0.004890094 | 0.00592 | 132.878 | 0.005294628 | 0.0059 | 88.72176 | 0.005086376 | 0.00512 | 91.54177 | 0.004348761 | 0.00371 | 69.25628 | 0.003921478
0.00649 | 148.3655 | 0.005306847 | 0.0041 | 99.82854 | 0.004920411 | 0.00596 | 133.4782 | 0.005327568 | 0.00595 | 89.30777 | 0.005117162 | 0.00515 | 92.08741 | 0.004375493 | 0.00375 | 69.83601 | 0.003945442
0.00653 | 149.1565 | 0.005340023 | 0.00413 | 100.4849 | 0.004950864 | 0.006 | 134.3554 | 0.005360681 | 0.00599 | 89.83679 | 0.005148702 | 0.00519 | 92.48801 | 0.00440259 | 0.00377 | 70.23238 | 0.003969881
0.00657 | 150.1996 | 0.005372441 | 0.00417 | 101.1753 | 0.004981613 | 0.00604 | 134.9574 | 0.005393474 | 0.00602 | 90.47087 | 0.005179771 | 0.00523 | 93.20387 | 0.004429829 | 0.0038 | 70.85611 | 0.003994302
0.00661 | 150.7672 | 0.005404418 | 0.0042 | 101.8627 | 0.005011519 | 0.00608 | 135.7803 | 0.005426439 | 0.00606 | 90.90289 | 0.005211594 | 0.00526 | 93.67653 | 0.004456926 | 0.00384 | 71.29938 | 0.00401896
0.00665 | 151.5557 | 0.005436836 | 0.00423 | 102.6139 | 0.005041698 | 0.00612 | 136.5846 | 0.005459084 | 0.00611 | 91.48518 | 0.005243134 | 0.00529 | 94.29156 | 0.004484043 | 0.00387 | 71.88106 | 0.004043271
0.00668 | 152.2417 | 0.005469694 | 0.00427 | 103.1201 | 0.005072015 | 0.00615 | 137.2794 | 0.005491581 | 0.00615 | 91.9411 | 0.00527465 | 0.00533 | 94.81375 | 0.004511403 | 0.00389 | 72.33069 | 0.004067711
0.00673 | 153.2424 | 0.005502576 | 0.0043 | 104.0243 | 0.005102331 | 0.00619 | 137.9858 | 0.005524053 | 0.0062 | 92.56922 | 0.005306473 | 0.00537 | 95.37673 | 0.004538378 | 0.00393 | 72.97027 | 0.004092131
0.00677 | 153.9744 | 0.005534994 | 0.00433 | 104.7275 | 0.005132807 | 0.00623 | 138.9174 | 0.005557166 | 0.00623 | 93.09512 | 0.005337872 | 0.0054 | 95.86644 | 0.004564988 | 0.00396 | 73.40167 | 0.004116461
0.0068 | 154.6956 | 0.00556817 | 0.00437 | 105.3355 | 0.00516326 | 0.00627 | 139.5168 | 0.005590279 | 0.00628 | 93.6716 | 0.005369106 | 0.00543 | 96.49209 | 0.0045917 | 0.004 | 73.88568 | 0.004140425
0.00686 | 155.5012 | 0.005600759 | 0.00441 | 106.1269 | 0.005194009 | 0.00632 | 140.2872 | 0.00562322 | 0.00632 | 94.18191 | 0.00539975 | 0.00548 | 96.99928 | 0.004618817 | 0.00403 | 74.42871 | 0.004164736
0.00689 | 156.3099 | 0.00563347 | 0.00444 | 106.7609 | 0.005224348 | 0.00636 | 141.0482 | 0.005656185 | 0.00636 | 94.69532 | 0.005431408 | 0.00552 | 97.57115 | 0.004646056 | 0.00406 | 74.81806 | 0.004189285
0.00694 | 157.0067 | 0.005665741 | 0.00447 | 107.4516 | 0.005254664 | 0.00639 | 141.8754 | 0.005689298 | 0.0064 | 95.25255 | 0.005463231 | 0.00555 | 98.19812 | 0.004673031 | 0.0041 | 75.53262 | 0.004213596
0.00697 | 157.9679 | 0.00569784 | 0.00451 | 108.3239 | 0.005284843 | 0.00643 | 142.6455 | 0.005722091 | 0.00645 | 95.77313 | 0.005494323 | 0.00559 | 98.64724 | 0.00470027 | 0.00412 | 76.05262 | 0.004238036
0.00701 | 158.749 | 0.005730258 | 0.00454 | 108.9341 | 0.00531459 | 0.00647 | 143.3274 | 0.005754415 | 0.00649 | 96.34999 | 0.005526146 | 0.00563 | 99.20765 | 0.004727367 | 0.00416 | 76.50427 | 0.004262694
0.00704 | 159.4461 | 0.005763458 | 0.00458 | 109.5926 | 0.005345339 | 0.00651 | 143.9941 | 0.00578706 | 0.00653 | 96.838 | 0.005557521 | 0.00566 | 99.77043 | 0.004754605 | 0.00419 | 76.99746 | 0.004287115
0.00709 | 160.2377 | 0.005796316 | 0.00462 | 110.423 | 0.005375655 | 0.00654 | 144.9004 | 0.005820173 | 0.00658 | 97.54996 | 0.005589509 | 0.0057 | 100.3373 | 0.004781074 | 0.00422 | 77.61738 | 0.004311317
0.00713 | 160.834 | 0.005828905 | 0.00465 | 110.9649 | 0.005406268 | 0.00659 | 145.5566 | 0.005852966 | 0.00662 | 98.00544 | 0.005620437 | 0.00573 | 100.918 | 0.004807927 | 0.00426 | 78.04279 | 0.004335189
0.00717 | 161.9821 | 0.005861616 | 0.00469 | 111.7342 | 0.005436584 | 0.00662 | 146.439 | 0.005885783 | 0.00667 | 98.49394 | 0.005651387 | 0.00577 | 101.4537 | 0.004834659 | 0.00429 | 78.64957 | 0.00435961
0.00721 | 162.5678 | 0.005894352 | 0.00473 | 112.5083 | 0.005467492 | 0.00666 | 147.0182 | 0.005918871 | 0.0067 | 99.02431 | 0.005682904 | 0.00581 | 101.9126 | 0.004862141 | 0.00432 | 79.22038 | 0.004383922
0.00726 | 163.414 | 0.00592677 | 0.00477 | 113.2555 | 0.005497809 | 0.0067 | 147.9263 | 0.005951984 | 0.00674 | 99.6428 | 0.005713996 | 0.00584 | 102.6245 | 0.00488938 | 0.00436 | 79.61535 | 0.004408361
0.00729 | 164.1677 | 0.005959016 | 0.00479 | 113.9155 | 0.005527692 | 0.00674 | 148.6227 | 0.00598495 | 0.00679 | 100.1035 | 0.005746102 | 0.00589 | 103.1254 | 0.004916233 | 0.0044 | 80.2077 | 0.004432909
0.00734 | 164.953 | 0.005991287 | 0.00484 | 114.6585 | 0.005557735 | 0.00678 | 149.3263 | 0.006017422 | 0.00683 | 100.7508 | 0.005777501 | 0.00593 | 103.6491 | 0.00494333 | 0.00443 | 80.69739 | 0.00445733
0.00737 | 165.7822 | 0.006024463 | 0.00487 | 115.2334 | 0.005588051 | 0.00682 | 150.1249 | 0.006049771 | 0.00688 | 101.2429 | 0.005809017 | 0.00596 | 104.2079 | 0.004970569 | 0.00447 | 81.18948 | 0.004481879
0.00741 | 166.5625 | 0.00605688 | 0.00491 | 116.1624 | 0.0056188 | 0.00687 | 151.0542 | 0.006082416 | 0.00693 | 101.7131 | 0.005840392 | 0.006 | 104.8871 | 0.004997544 | 0.0045 | 81.69501 | 0.0045063
0.00746 | 167.402 | 0.00608991 | 0.00494 | 116.7644 | 0.005649139 | 0.0069 | 151.6383 | 0.006115677 | 0.00696 | 102.4135 | 0.005872074 | 0.00604 | 105.3305 | 0.005024154 | 0.00452 | 82.48493 | 0.004530282
0.00749 | 168.1974 | 0.006122645 | 0.00498 | 117.5098 | 0.005679592 | 0.00694 | 152.4424 | 0.006148938 | 0.00702 | 102.8616 | 0.005903025 | 0.00607 | 105.9612 | 0.00505113 | 0.00456 | 82.84836 | 0.004554247
0.00753 | 168.8498 | 0.00615521 | 0.00502 | 118.16 | 0.005709909 | 0.00697 | 153.0677 | 0.006181583 | 0.00706 | 103.4067 | 0.005933952 | 0.00611 | 106.4698 | 0.00507849 | 0.0046 | 83.38499 | 0.004578795
0.00758 | 169.726 | 0.006187627 | 0.00506 | 118.9453 | 0.005740658 | 0.00702 | 154.0663 | 0.006214523 | 0.0071 | 103.988 | 0.005965916 | 0.00615 | 107.0036 | 0.005105607 | 0.00463 | 83.8834 | 0.004603344
0.00762 | 170.6599 | 0.006220045 | 0.00509 | 119.6812 | 0.005770997 | 0.00706 | 154.7993 | 0.006247956 | 0.00714 | 104.5672 | 0.005997457 | 0.00619 | 107.6167 | 0.005132582 | 0.00467 | 84.447 | 0.004627655
0.00766 | 171.3255 | 0.006252463 | 0.00513 | 120.4074 | 0.005800607 | 0.0071 | 155.4973 | 0.006280601 | 0.0072 | 105.0589 | 0.006029138 | 0.00622 | 108.1655 | 0.005159679 | 0.0047 | 84.92317 | 0.004651967
0.0077 | 172.1483 | 0.006285198 | 0.00517 | 121.123 | 0.005830923 | 0.00714 | 156.2941 | 0.006312778 | 0.00724 | 105.7022 | 0.006060513 | 0.00626 | 108.7022 | 0.005186796 | 0.00473 | 85.61936 | 0.004676515
0.00774 | 172.7038 | 0.006317909 | 0.0052 | 121.9651 | 0.005861239 | 0.00718 | 157.0484 | 0.006345571 | 0.00728 | 106.0961 | 0.006092195 | 0.0063 | 109.2968 | 0.005213771 | 0.00476 | 86.05179 | 0.004701064
0.00778 | 173.8051 | 0.006350645 | 0.00524 | 122.5354 | 0.005892284 | 0.00722 | 157.6772 | 0.006378536 | 0.00732 | 106.7705 | 0.00612357 | 0.00634 | 109.8507 | 0.005240625 | 0.0048 | 86.59711 | 0.004725156
0.00782 | 174.3872 | 0.006383503 | 0.00528 | 123.3583 | 0.005922601 | 0.00726 | 158.6695 | 0.006411624 | 0.00737 | 107.3508 | 0.006154497 | 0.00637 | 110.3856 | 0.0052676 | 0.00483 | 87.18709 | 0.004749121
0.00787 | 175.2816 | 0.006416239 | 0.00532 | 124.0749 | 0.005952917 | 0.0073 | 159.3458 | 0.006444589 | 0.00741 | 107.8117 | 0.006185896 | 0.00642 | 110.9286 | 0.005294332 | 0.00487 | 87.61616 | 0.00477356
0.00791 | 176.101 | 0.00644895 | 0.00535 | 124.7676 | 0.005983666 | 0.00734 | 160.0649 | 0.00647753 | 0.00746 | 108.3315 | 0.006217271 | 0.00646 | 111.4604 | 0.005321571 | 0.0049 | 88.20045 | 0.004797871
0.00795 | 176.8189 | 0.006480927 | 0.00539 | 125.5917 | 0.006013982 | 0.00738 | 160.8904 | 0.006510643 | 0.00751 | 109.0439 | 0.006248953 | 0.0065 | 112.172 | 0.005348809 | 0.00494 | 88.75082 | 0.004822529
0.00799 | 177.6625 | 0.006513173 | 0.00543 | 126.335 | 0.006044162 | 0.00742 | 161.457 | 0.00654314 | 0.00755 | 109.4385 | 0.006280186 | 0.00653 | 112.6887 | 0.005375784 | 0.00497 | 89.36304 | 0.00484695
0.00803 | 178.3779 | 0.006546203 | 0.00547 | 126.9031 | 0.006074068 | 0.00747 | 162.5295 | 0.006575933 | 0.00759 | 110.0555 | 0.006312009 | 0.00657 | 113.1944 | 0.005403023 | 0.00501 | 89.84224 | 0.004871152
0.00808 | 179.3496 | 0.006578792 | 0.00551 | 127.8592 | 0.006104521 | 0.00751 | 163.1697 | 0.00660843 | 0.00764 | 110.64 | 0.006343526 | 0.00661 | 113.7102 | 0.00543012 | 0.00506 | 90.38147 | 0.004895701
0.00812 | 180.0561 | 0.00661165 | 0.00554 | 128.3975 | 0.006134996 | 0.00754 | 163.9623 | 0.006641074 | 0.00769 | 111.152 | 0.006374759 | 0.00665 | 114.3876 | 0.005456852 | 0.00509 | 90.79309 | 0.004920359
0.00816 | 180.8064 | 0.006644385 | 0.00558 | 129.1601 | 0.006165449 | 0.00758 | 164.6204 | 0.006674335 | 0.00773 | 111.7672 | 0.006406441 | 0.00669 | 114.874 | 0.005483442 | 0.00512 | 91.56412 | 0.004944341
0.0082 | 181.6046 | 0.006677415 | 0.00562 | 129.9964 | 0.006196358 | 0.00763 | 165.4558 | 0.006707448 | 0.00778 | 112.2888 | 0.006437085 | 0.00673 | 115.5455 | 0.005510559 | 0.00515 | 92.0178 | 0.004968306
0.00824 | 182.5165 | 0.006709979 | 0.00566 | 130.6513 | 0.006226378 | 0.00766 | 166.1971 | 0.006740241 | 0.00783 | 112.7607 | 0.006468602 | 0.00677 | 115.9866 | 0.005537534 | 0.00519 | 92.57416 | 0.004992745
0.00829 | 183.1774 | 0.006742543 | 0.0057 | 131.3973 | 0.00625699 | 0.00771 | 167.106 | 0.006773181 | 0.00786 | 113.3441 | 0.006500142 | 0.0068 | 116.6418 | 0.005564773 | 0.00523 | 93.07901 | 0.005017403
0.00832 | 184.067 | 0.006774667 | 0.00573 | 132.1693 | 0.006286897 | 0.00775 | 167.6889 | 0.006806294 | 0.00791 | 113.9455 | 0.006531824 | 0.00685 | 117.1753 | 0.005591748 | 0.00526 | 93.6628 | 0.005041824
0.00837 | 184.718 | 0.006806938 | 0.00577 | 132.8388 | 0.006317076 | 0.00779 | 168.6725 | 0.006838644 | 0.00796 | 114.4358 | 0.006563057 | 0.00688 | 117.6925 | 0.00561923 | 0.0053 | 94.12112 | 0.005066135
0.00841 | 185.6941 | 0.006839796 | 0.00581 | 133.6452 | 0.006347392 | 0.00783 | 169.2819 | 0.006871116 | 0.00801 | 115.1235 | 0.006594574 | 0.00693 | 118.2616 | 0.005646347 | 0.00534 | 94.77663 | 0.005090794
0.00845 | 186.3505 | 0.006872825 | 0.00585 | 134.3583 | 0.006377845 | 0.00787 | 170.1216 | 0.006903933 | 0.00805 | 115.5095 | 0.006626703 | 0.00697 | 118.9698 | 0.005673079 | 0.00538 | 95.2015 | 0.005114995
0.00849 | 187.1547 | 0.006905243 | 0.00588 | 135.0705 | 0.006408594 | 0.00791 | 170.7927 | 0.006937022 | 0.00809 | 116.172 | 0.006657772 | 0.007 | 119.4013 | 0.005699791 | 0.00541 | 95.83869 | 0.005139087
0.00853 | 188.1021 | 0.006938125 | 0.00592 | 135.8916 | 0.006438501 | 0.00796 | 171.7228 | 0.006969839 | 0.00814 | 116.6802 | 0.006688864 | 0.00704 | 120.0022 | 0.005726644 | 0.00544 | 96.38507 | 0.005163289
0.00858 | 188.7786 | 0.006971008 | 0.00597 | 136.4976 | 0.006469523 | 0.00799 | 172.4411 | 0.00700278 | 0.00819 | 117.1745 | 0.006719956 | 0.00708 | 120.529 | 0.005753761 | 0.00548 | 96.84962 | 0.005187728
0.00862 | 189.673 | 0.007003719 | 0.006 | 137.2914 | 0.006499862 | 0.00804 | 173.2039 | 0.00703604 | 0.00824 | 117.7502 | 0.006751638 | 0.00712 | 121.0263 | 0.005781122 | 0.00552 | 97.43719 | 0.005212149
0.00866 | 190.3344 | 0.007035525 | 0.00604 | 138.1175 | 0.006530042 | 0.00808 | 173.9304 | 0.007069006 | 0.00828 | 118.4997 | 0.006783296 | 0.00716 | 121.7216 | 0.005808097 | 0.00556 | 97.96963 | 0.00523646
0.00871 | 191.25 | 0.007067796 | 0.00608 | 138.8162 | 0.006559925 | 0.00813 | 174.8129 | 0.00710165 | 0.00833 | 118.8695 | 0.00681453 | 0.00721 | 122.267 | 0.005835214 | 0.00559 | 98.51626 | 0.005261009
0.00875 | 191.9733 | 0.007100678 | 0.00612 | 139.607 | 0.006590241 | 0.00817 | 175.5532 | 0.007133975 | 0.00838 | 119.4678 | 0.006846353 | 0.00725 | 122.7654 | 0.005862311 | 0.00563 | 99.10124 | 0.005285448
0.00879 | 192.7255 | 0.007133243 | 0.00615 | 140.3431 | 0.00662099 | 0.00821 | 176.3232 | 0.00716662 | 0.00842 | 119.9543 | 0.006877586 | 0.00729 | 123.3503 | 0.005889549 | 0.00566 | 99.63745 | 0.005309979
0.00883 | 193.5641 | 0.007166272 | 0.0062 | 140.959 | 0.00665117 | 0.00825 | 177.1734 | 0.007199733 | 0.00847 | 120.5459 | 0.006909574 | 0.00733 | 123.9512 | 0.005916018 | 0.0057 | 100.0632 | 0.00533418
0.00888 | 194.4466 | 0.007199154 | 0.00623 | 141.8749 | 0.006681919 | 0.00829 | 177.7809 | 0.007232846 | 0.00853 | 121.1854 | 0.006940502 | 0.00737 | 124.3748 | 0.00594275 | 0.00574 | 100.8377 | 0.005358053
0.00892 | 195.0984 | 0.007231719 | 0.00627 | 142.5197 | 0.006712258 | 0.00833 | 178.6927 | 0.007265786 | 0.00856 | 121.7511 | 0.006971287 | 0.0074 | 125.1184 | 0.005969725 | 0.00578 | 101.2829 | 0.005382365
0.00897 | 195.9517 | 0.007264895 | 0.00631 | 143.3775 | 0.006742847 | 0.00838 | 179.2541 | 0.007298579 | 0.00861 | 122.1649 | 0.007002828 | 0.00745 | 125.5653 | 0.005997207 | 0.00582 | 101.7881 | 0.005406785
0.009 | 196.8072 | 0.007297312 | 0.00635 | 143.9824 | 0.006773186 | 0.00842 | 180.296 | 0.007331692 | 0.00866 | 122.8199 | 0.007034203 | 0.0075 | 126.188 | 0.006024202 | 0.00585 | 102.3635 | 0.005431334
0.00905 | 197.7322 | 0.00732973 | 0.00639 | 144.899 | 0.006803207 | 0.00846 | 181.0048 | 0.007364657 | 0.00871 | 123.3291 | 0.007066167 | 0.00754 | 126.708 | 0.006051299 | 0.00588 | 103.0042 | 0.005455536
0.0091 | 198.4493 | 0.007362148 | 0.00643 | 145.5664 | 0.00683325 | 0.0085 | 181.6864 | 0.007396834 | 0.00876 | 123.7915 | 0.007097566 | 0.00759 | 127.2469 | 0.006078538 | 0.00593 | 103.43 | 0.005480194
0.00914 | 199.1081 | 0.007395177 | 0.00647 | 146.2099 | 0.006863292 | 0.00855 | 182.4804 | 0.007429331 | 0.00881 | 124.5368 | 0.007129389 | 0.00762 | 127.7107 | 0.006105635 | 0.00597 | 104.1028 | 0.005504853
0.00919 | 200.1026 | 0.007427913 | 0.00651 | 147.0227 | 0.006894474 | 0.00859 | 183.3606 | 0.007462271 | 0.00885 | 124.9689 | 0.007160623 | 0.00766 | 128.5684 | 0.006132367 | 0.006 | 104.5107 | 0.005528945
0.00922 | 200.766 | 0.007460624 | 0.00654 | 147.9916 | 0.006924654 | 0.00863 | 183.9696 | 0.00749568 | 0.0089 | 125.5484 | 0.007191856 | 0.00771 | 128.9484 | 0.00615922 | 0.00604 | 105.1529 | 0.005553037
0.00927 | 201.6535 | 0.007493359 | 0.00659 | 148.5116 | 0.00695497 | 0.00868 | 184.8729 | 0.007528497 | 0.00895 | 126.1225 | 0.00722309 | 0.00774 | 129.5393 | 0.006185952 | 0.00608 | 105.75 | 0.005577111
0.00931 | 202.3598 | 0.007526071 | 0.00663 | 149.3363 | 0.006985719 | 0.00871 | 185.5016 | 0.007561438 | 0.00901 | 126.6267 | 0.007254159 | 0.00778 | 130.0467 | 0.006213312 | 0.00612 | 106.226 | 0.005601659
0.00935 | 203.2475 | 0.007558488 | 0.00667 | 149.9578 | 0.007016172 | 0.00876 | 186.4913 | 0.007594551 | 0.00904 | 127.1276 | 0.007285982 | 0.00783 | 130.652 | 0.006240409 | 0.00616 | 106.7441 | 0.005626208
0.0094 | 203.9765 | 0.007590294 | 0.00671 | 150.9589 | 0.007046511 | 0.0088 | 187.1294 | 0.007627344 | 0.0091 | 127.9097 | 0.007317522 | 0.00787 | 131.2012 | 0.006267648 | 0.00619 | 107.4243 | 0.005650757
0.00944 | 204.6981 | 0.007623177 | 0.00675 | 151.6607 | 0.007075962 | 0.00885 | 187.9406 | 0.007660136 | 0.00914 | 128.2839 | 0.007349203 | 0.00791 | 131.8667 | 0.006294501 | 0.00624 | 107.836 | 0.005675068
0.00948 | 205.6247 | 0.007656206 | 0.00679 | 152.3593 | 0.007106711 | 0.00889 | 188.8593 | 0.007692486 | 0.0092 | 128.8826 | 0.00738072 | 0.00796 | 132.3079 | 0.00632174 | 0.00627 | 108.4218 | 0.005699379
0.00952 | 206.4549 | 0.007688624 | 0.00683 | 153.1114 | 0.00713705 | 0.00894 | 189.4956 | 0.007725278 | 0.00924 | 129.3876 | 0.007412095 | 0.008 | 133.0197 | 0.006348715 | 0.00631 | 109.0246 | 0.005723928
0.00957 | 207.1696 | 0.007721188 | 0.00686 | 153.8997 | 0.007167799 | 0.00898 | 190.3186 | 0.007758391 | 0.00929 | 129.9899 | 0.007443635 | 0.00804 | 133.524 | 0.006375326 | 0.00634 | 109.5273 | 0.005747892
0.00961 | 207.8948 | 0.007754388 | 0.0069 | 154.4986 | 0.007198115 | 0.00902 | 191.0828 | 0.007791504 | 0.00934 | 130.5234 | 0.007474279 | 0.00809 | 133.9812 | 0.006402301 | 0.00639 | 110.1626 | 0.005771984
0.00965 | 208.8034 | 0.007787246 | 0.00694 | 155.5042 | 0.007228568 | 0.00906 | 191.8903 | 0.007824445 | 0.00939 | 131.1926 | 0.007505796 | 0.00813 | 134.5864 | 0.006429276 | 0.00642 | 110.6724 | 0.005796296
0.0097 | 209.6795 | 0.007819517 | 0.00698 | 156.1388 | 0.007259317 | 0.00911 | 192.6041 | 0.00785709 | 0.00943 | 131.5731 | 0.007537195 | 0.00817 | 135.1831 | 0.006456393 | 0.00646 | 111.1565 | 0.005820844
0.00974 | 210.41 | 0.00785147 | 0.00703 | 156.8648 | 0.007289223 | 0.00915 | 193.4414 | 0.007890203 | 0.00949 | 132.3044 | 0.007569018 | 0.00822 | 135.7099 | 0.006483368 | 0.00649 | 111.7085 | 0.005845284
0.00979 | 211.1326 | 0.007884206 | 0.00707 | 157.7306 | 0.007319539 | 0.00919 | 194.2033 | 0.0079227 | 0.00954 | 132.7558 | 0.007600251 | 0.00826 | 136.3361 | 0.006510729 | 0.00654 | 112.3485 | 0.005869814
0.00983 | 212.0389 | 0.007916917 | 0.00711 | 158.2455 | 0.007349446 | 0.00923 | 195.1278 | 0.007955172 | 0.00959 | 133.2348 | 0.007631768 | 0.0083 | 136.8398 | 0.006538089 | 0.00658 | 112.8286 | 0.005894363
0.00987 | 212.6996 | 0.007950117 | 0.00715 | 159.2881 | 0.007379899 | 0.00928 | 195.7072 | 0.007987989 | 0.00964 | 133.8405 | 0.007663732 | 0.00835 | 137.3528 | 0.006564821 | 0.00661 | 113.5214 | 0.005918564
0.00992 | 213.4908 | 0.007982364 | 0.00718 | 159.9206 | 0.007410648 | 0.00932 | 196.5381 | 0.008021078 | 0.00969 | 134.4836 | 0.007695131 | 0.00839 | 138.0421 | 0.006591796 | 0.00665 | 113.9098 | 0.005943004
0.00997 | 214.328 | 0.008015246 | 0.00722 | 160.7063 | 0.007440964 | 0.00937 | 197.2355 | 0.008054043 | 0.00973 | 134.9703 | 0.007726058 | 0.00843 | 138.4789 | 0.006618386 | 0.00669 | 114.5708 | 0.005966968
0.01001 | 215.2059 | 0.008047982 | 0.00726 | 161.4052 | 0.007471576 | 0.00941 | 198.1276 | 0.008086836 | 0.00979 | 135.5908 | 0.007757009 | 0.00848 | 139.1307 | 0.006645625 | 0.00673 | 115.0817 | 0.005991407
0.01005 | 215.986 | 0.008080693 | 0.00731 | 162.2424 | 0.007502188 | 0.00945 | 198.9446 | 0.008119948 | 0.00984 | 136.0596 | 0.007788832 | 0.00852 | 139.6485 | 0.0066726 | 0.00678 | 115.5612 | 0.006015609
0.01009 | 216.6344 | 0.008112964 | 0.00734 | 162.9523 | 0.007532505 | 0.00949 | 199.6426 | 0.008153209 | 0.00989 | 136.6072 | 0.007820349 | 0.00856 | 140.2263 | 0.006699839 | 0.00681 | 116.1424 | 0.006040267
0.01014 | 217.6227 | 0.008144917 | 0.00739 | 163.8631 | 0.007562252 | 0.00955 | 200.3733 | 0.008185706 | 0.00993 | 137.2518 | 0.007851889 | 0.00861 | 140.7757 | 0.006726956 | 0.00685 | 116.8919 | 0.006064688
0.01018 | 218.4525 | 0.008177799 | 0.00743 | 164.4679 | 0.007592431 | 0.00958 | 201.2402 | 0.008218179 | 0.00999 | 137.6998 | 0.007883405 | 0.00865 | 141.3865 | 0.006754174 | 0.0069 | 117.2898 | 0.006089127
0.01023 | 219.1823 | 0.008210681 | 0.00747 | 165.3956 | 0.007622907 | 0.00963 | 202.0203 | 0.008250824 | 0.01004 | 138.3441 | 0.007914945 | 0.00869 | 141.793 | 0.006781291 | 0.00693 | 117.8549 | 0.006113548
0.01027 | 219.895 | 0.008243393 | 0.00751 | 165.9761 | 0.007653223 | 0.00967 | 202.9041 | 0.008283789 | 0.01009 | 138.8913 | 0.007946603 | 0.00874 | 142.577 | 0.00680776 | 0.00697 | 118.3476 | 0.006137859
0.01032 | 220.7463 | 0.008276275 | 0.00755 | 166.8424 | 0.007683972 | 0.00972 | 203.5451 | 0.008316729 | 0.01014 | 139.4206 | 0.007977696 | 0.00877 | 143.0943 | 0.006834613 | 0.00701 | 118.9604 | 0.006161842
0.01036 | 221.5415 | 0.008308986 | 0.0076 | 167.5666 | 0.007714288 | 0.00975 | 204.3279 | 0.008349842 | 0.01019 | 139.9779 | 0.008008788 | 0.00882 | 143.5482 | 0.006861345 | 0.00705 | 119.5884 | 0.006185934
0.0104 | 222.348 | 0.008341722 | 0.00764 | 168.3936 | 0.007745197 | 0.00981 | 205.1628 | 0.008382635 | 0.01024 | 140.5777 | 0.00803988 | 0.00887 | 144.1561 | 0.006888949 | 0.00709 | 120.1365 | 0.006210592
0.01045 | 223.0887 | 0.008373822 | 0.00768 | 169.2034 | 0.007775376 | 0.00985 | 205.785 | 0.008415748 | 0.01029 | 140.9456 | 0.008071703 | 0.00891 | 144.7967 | 0.006916066 | 0.00713 | 120.5489 | 0.006235013
0.0105 | 224.0629 | 0.008406239 | 0.00772 | 169.843 | 0.007805396 | 0.00989 | 206.8636 | 0.008448713 | 0.01033 | 141.758 | 0.008103361 | 0.00896 | 145.2264 | 0.006943041 | 0.00717 | 121.2331 | 0.006259215
0.01053 | 224.6843 | 0.00843851 | 0.00776 | 170.7394 | 0.007835439 | 0.00994 | 207.4923 | 0.008481185 | 0.01039 | 142.2302 | 0.008134901 | 0.009 | 145.9043 | 0.00697028 | 0.00721 | 121.6984 | 0.006283873
0.01058 | 225.4821 | 0.008471539 | 0.00781 | 171.4545 | 0.007865619 | 0.00998 | 208.2914 | 0.008513535 | 0.01045 | 142.6892 | 0.008166276 | 0.00904 | 146.3419 | 0.006997255 | 0.00726 | 122.2294 | 0.006308422
0.01063 | 226.385 | 0.008504275 | 0.00785 | 172.2978 | 0.007896505 | 0.01003 | 208.9404 | 0.008546327 | 0.0105 | 143.2708 | 0.008197817 | 0.00909 | 147.0345 | 0.007024372 | 0.0073 | 122.9205 | 0.006332843
0.01067 | 227.194 | 0.008536986 | 0.00789 | 172.9573 | 0.007926844 | 0.01007 | 209.8248 | 0.008579588 | 0.01055 | 143.9426 | 0.008229333 | 0.00913 | 147.6044 | 0.00705084 | 0.00733 | 123.4141 | 0.006356716
0.01072 | 228.0391 | 0.008569869 | 0.00793 | 173.8368 | 0.007957433 | 0.01011 | 210.7117 | 0.008612553 | 0.0106 | 144.364 | 0.008260284 | 0.00918 | 148.1222 | 0.007077937 | 0.00738 | 123.9429 | 0.006380917
0.01076 | 228.6514 | 0.00860258 | 0.00797 | 174.5207 | 0.007987772 | 0.01017 | 211.3945 | 0.008645494 | 0.01066 | 145.0501 | 0.008291353 | 0.00922 | 148.5927 | 0.007104791 | 0.00742 | 124.5275 | 0.006405338
0.0108 | 229.6505 | 0.008634997 | 0.00801 | 175.3905 | 0.008018362 | 0.01021 | 212.1146 | 0.008678607 | 0.01071 | 145.4731 | 0.008323176 | 0.00927 | 149.3233 | 0.007132151 | 0.00746 | 124.9807 | 0.006429887
0.01085 | 230.3909 | 0.008667268 | 0.00805 | 175.9602 | 0.008048541 | 0.01025 | 213.0464 | 0.008711547 | 0.01076 | 146.1259 | 0.008354574 | 0.00931 | 149.7555 | 0.007159268 | 0.0075 | 125.5762 | 0.006454308
0.0109 | 231.1691 | 0.008699539 | 0.0081 | 177.0024 | 0.008078448 | 0.01029 | 213.6694 | 0.008744192 | 0.01081 | 146.688 | 0.008386232 | 0.00935 | 150.3603 | 0.007186122 | 0.00754 | 126.234 | 0.006478637
0.01094 | 231.9109 | 0.008732421 | 0.00814 | 177.6681 | 0.008108901 | 0.01035 | 214.5816 | 0.008776394 | 0.01087 | 147.188 | 0.008417772 | 0.00941 | 150.933 | 0.007213603 | 0.00759 | 126.7367 | 0.006503058
0.01099 | 232.7705 | 0.008765279 | 0.00819 | 178.4563 | 0.00813924 | 0.01039 | 215.3511 | 0.008809334 | 0.01091 | 147.6818 | 0.008449289 | 0.00945 | 151.4346 | 0.007240457 | 0.00762 | 127.2913 | 0.006527497
0.01103 | 233.5602 | 0.008798015 | 0.00822 | 179.2292 | 0.008169829 | 0.01044 | 216.1427 | 0.008841979 | 0.01097 | 148.3886 | 0.008480688 | 0.0095 | 152.0441 | 0.007267189 | 0.00766 | 127.8438 | 0.006551809
0.01108 | 234.3397 | 0.008830898 | 0.00826 | 179.918 | 0.008200168 | 0.01048 | 216.9194 | 0.00887524 | 0.01102 | 148.8228 | 0.008511921 | 0.00954 | 152.6462 | 0.007294043 | 0.0077 | 128.3851 | 0.006575773
0.01113 | 235.1918 | 0.008863756 | 0.00831 | 180.8329 | 0.008230758 | 0.01052 | 217.5394 | 0.008908353 | 0.01108 | 149.4228 | 0.00854299 | 0.00958 | 153.0819 | 0.007321018 | 0.00775 | 128.953 | 0.006599865
0.01117 | 236.0287 | 0.008896026 | 0.00836 | 181.4822 | 0.008261233 | 0.01056 | 218.5369 | 0.008941293 | 0.01113 | 150.0046 | 0.00857453 | 0.00964 | 153.6773 | 0.007348378 | 0.00779 | 129.5346 | 0.006624633
0.01121 | 236.8172 | 0.008928444 | 0.0084 | 182.3504 | 0.00829155 | 0.01061 | 219.3311 | 0.008974258 | 0.01118 | 150.4199 | 0.008606047 | 0.00968 | 154.2926 | 0.00737511 | 0.00782 | 129.9951 | 0.006649072
0.01126 | 237.5596 | 0.008960568 | 0.00844 | 183.147 | 0.008321866 | 0.01066 | 220.0989 | 0.009006903 | 0.01124 | 151.0773 | 0.008637587 | 0.00973 | 154.7265 | 0.007402349 | 0.00786 | 130.6719 | 0.006673493
0.0113 | 238.4557 | 0.008993279 | 0.00848 | 183.8559 | 0.008351636 | 0.0107 | 220.7925 | 0.0090394 | 0.01129 | 151.6432 | 0.008669103 | 0.00977 | 155.3565 | 0.007429446 | 0.00791 | 131.1203 | 0.006697932
0.01135 | 239.1677 | 0.009026162 | 0.00853 | 184.5111 | 0.008382225 | 0.01075 | 221.6561 | 0.009071873 | 0.01134 | 152.1023 | 0.008700502 | 0.00982 | 155.8966 | 0.007456806 | 0.00795 | 131.7116 | 0.006722481
0.01139 | 240.038 | 0.009058873 | 0.00855 | 185.5339 | 0.008412564 | 0.01079 | 222.3918 | 0.009104986 | 0.0114 | 152.7048 | 0.008732325 | 0.00986 | 156.5412 | 0.007483416 | 0.00799 | 132.234 | 0.006746682
0.01144 | 240.7197 | 0.009091755 | 0.00862 | 186.1558 | 0.008443313 | 0.01084 | 223.186 | 0.009138099 | 0.01145 | 153.3441 | 0.008763559 | 0.0099 | 157.1541 | 0.00751027 | 0.00803 | 132.9419 | 0.006770756
0.01149 | 241.6947 | 0.00912432 | 0.00864 | 187.0491 | 0.008473629 | 0.01088 | 223.8783 | 0.009170891 | 0.0115 | 153.7557 | 0.008794345 | 0.00995 | 157.611 | 0.007537367 | 0.00807 | 133.4047 | 0.006794739
0.01153 | 242.4022 | 0.009157349 | 0.0087 | 187.5958 | 0.008504082 | 0.01093 | 224.9025 | 0.009204004 | 0.01155 | 154.3744 | 0.00882572 | 0.00999 | 158.0727 | 0.007564342 | 0.00813 | 134.1247 | 0.006826356
0.01158 | 243.1998 | 0.009189766 | 0.00873 | 188.5526 | 0.008534695 | 0.01097 | 225.5014 | 0.009237117 | 0.01161 | 154.8833 | 0.008857543 | 0.01004 | 158.8363 | 0.007591702 | 0.00817 | 134.5371 | 0.006850795
0.01163 | 244.0776 | 0.009221572 | 0.00878 | 189.3706 | 0.008564441 | 0.01102 | 226.2957 | 0.00926991 | 0.01166 | 155.5164 | 0.008888918 | 0.01008 | 159.2741 | 0.007618697 | 0.00821 | 135.304 | 0.006875454
0.01167 | 244.8009 | 0.009254161 | 0.00882 | 190.05 | 0.00859478 | 0.01107 | 227.1469 | 0.009302407 | 0.01171 | 156.1333 | 0.008920458 | 0.01013 | 159.9084 | 0.007645794 | 0.00826 | 135.7003 | 0.006899655
0.01172 | 245.7137 | 0.009287019 | 0.00887 | 190.9301 | 0.00862496 | 0.01111 | 227.9674 | 0.009334732 | 0.01177 | 156.5884 | 0.008952281 | 0.01018 | 160.4526 | 0.007673033 | 0.0083 | 136.3445 | 0.00692351
0.01176 | 246.377 | 0.009319902 | 0.00891 | 191.5604 | 0.00865555 | 0.01115 | 228.781 | 0.009367845 | 0.01181 | 157.054 | 0.008983797 | 0.01022 | 161.0456 | 0.007699887 | 0.00834 | 136.855 | 0.006947712
0.01181 | 247.2501 | 0.009352466 | 0.00894 | 192.3758 | 0.008685729 | 0.0112 | 229.4414 | 0.009400785 | 0.01187 | 157.782 | 0.009015031 | 0.01027 | 161.5643 | 0.007726618 | 0.00839 | 137.4697 | 0.00697237
0.01186 | 248.0216 | 0.009385667 | 0.009 | 193.0738 | 0.008716342 | 0.01125 | 230.3017 | 0.009433898 | 0.01192 | 158.1986 | 0.009046123 | 0.01032 | 162.1402 | 0.007753087 | 0.00843 | 137.9858 | 0.006996919
0.01191 | 248.8192 | 0.009418084 | 0.00904 | 193.9727 | 0.008747227 | 0.01129 | 231.1152 | 0.009466863 | 0.01197 | 158.8613 | 0.009077216 | 0.01037 | 162.5638 | 0.007780569 | 0.00848 | 138.5845 | 0.00702112
0.01195 | 249.6871 | 0.009450502 | 0.00909 | 194.8476 | 0.008777703 | 0.01134 | 231.8054 | 0.009499656 | 0.01202 | 159.4272 | 0.009108732 | 0.0104 | 163.2872 | 0.007807808 | 0.00851 | 138.977 | 0.007045779
0.01199 | 250.525 | 0.009482748 | 0.00912 | 195.4974 | 0.008807882 | 0.01139 | 232.6001 | 0.009532769 | 0.01208 | 159.8748 | 0.009140414 | 0.01045 | 163.8231 | 0.007834783 | 0.00855 | 139.7614 | 0.00706998
0.01204 | 251.2194 | 0.009515166 | 0.00917 | 196.1748 | 0.008837766 | 0.01143 | 233.5637 | 0.009565414 | 0.01213 | 160.4477 | 0.009172095 | 0.01049 | 164.3014 | 0.0078619 | 0.00859 | 140.259 | 0.007094639
0.01208 | 252.0923 | 0.009548048 | 0.00921 | 197.178 | 0.008867946 | 0.01148 | 234.1981 | 0.009597886 | 0.01219 | 160.9998 | 0.009203612 | 0.01054 | 164.8959 | 0.00788926 | 0.00865 | 140.7439 | 0.007118493
0.01213 | 252.8266 | 0.009580466 | 0.00926 | 197.8114 | 0.008898695 | 0.01154 | 234.9793 | 0.009630235 | 0.01224 | 161.4624 | 0.009235011 | 0.01059 | 165.4211 | 0.007916235 | 0.00869 | 141.3225 | 0.007142586
0.01218 | 253.7342 | 0.009613642 | 0.0093 | 198.7287 | 0.008929034 | 0.01158 | 235.6912 | 0.009663644 | 0.0123 | 162.1346 | 0.009266834 | 0.01063 | 165.9869 | 0.007942582 | 0.00873 | 141.9604 | 0.007167006
0.01222 | 254.5411 | 0.009646524 | 0.00935 | 199.3466 | 0.008959783 | 0.0117 | 236.7173 | 0.009696757 | 0.01234 | 162.7753 | 0.009297619 | 0.01068 | 166.6647 | 0.007969436 | 0.00877 | 142.3704 | 0.007191446
0.01227 | 255.1599 | 0.009679089 | 0.00939 | 200.1722 | 0.008989962 | 0.01186 | 237.3602 | 0.009729402 | 0.0124 | 163.1987 | 0.009328547 | 0.01072 | 167.1583 | 0.007996411 | 0.00881 | 143.0582 | 0.007216104
0.01231 | 256.1475 | 0.009711678 | 0.00943 | 200.9914 | 0.009020711 | 0.01204 | 238.0991 | 0.009762515 | 0.01246 | 163.802 | 0.009360087 | 0.01077 | 167.6474 | 0.008023771 | 0.00886 | 143.4967 | 0.007240525
0.01236 | 256.8058 | 0.009743924 | 0.00948 | 201.6306 | 0.009050891 | 0.00973 | 238.966 | 0.009795776 | 0.01251 | 164.2488 | 0.009391603 | 0.01081 | 168.3157 | 0.00805101 | 0.0089 | 144.1375 | 0.007265183
0.01276 | 257.7432 | 0.009776342 | 0.00952 | 202.6724 | 0.009080774 | 0.01049 | 239.6966 | 0.009828421 | 0.01257 | 164.8434 | 0.009423285 | 0.01086 | 168.7494 | 0.008078107 | 0.00895 | 144.7059 | 0.007289385
0.01353 | 258.4912 | 0.00980893 | 0.00956 | 203.3159 | 0.00911068 | 0.01313 | 240.4861 | 0.009860597 | 0.01262 | 165.5031 | 0.009454966 | 0.0109 | 169.3401 | 0.008105224 | 0.00899 | 145.2166 | 0.007313477
0.01371 | 259.3134 | 0.00984196 | 0.00961 | 204.1167 | 0.00914127 | 0.01426 | 241.3009 | 0.009893242 | 0.01268 | 166.0045 | 0.009486648 | 0.01096 | 169.9521 | 0.008132199 | 0.00904 | 145.7166 | 0.007337569
0.01551 | 260.0257 | 0.009874524 | 0.00965 | 204.7601 | 0.009172019 | 0.0127 | 242.1355 | 0.009926035 | 0.01273 | 166.4789 | 0.009517882 | 0.01099 | 170.6139 | 0.008159174 | 0.00908 | 146.4395 | 0.00736188
0.01366 | 260.8151 | 0.009907235 | 0.0097 | 205.6138 | 0.009202495 | 0.01448 | 242.9378 | 0.009959296 | 0.0128 | 167.2056 | 0.009549115 | 0.01104 | 171.1196 | 0.008185784 | 0.00912 | 146.8428 | 0.007386539
0.01757 | 261.8512 | 0.009940265 | 0.00973 | 206.4962 | 0.009232811 | 0.01684 | 243.5654 | 0.009992261 | 0.01285 | 167.6126 | 0.009580349 | 0.01108 | 171.6614 | 0.008212638 | 0.00917 | 147.4518 | 0.00741085
0.0192 | 262.5929 | 0.009972682 | 0.00978 | 207.2195 | 0.009263423 | 0.0197 | 244.3537 | 0.01002535 | 0.0129 | 168.2046 | 0.009611583 | 0.01113 | 172.0585 | 0.008239998 | 0.00921 | 148.0137 | 0.007435289
0.02499 | 263.3591 | 0.01000495 | 0.00983 | 207.9226 | 0.009293876 | 0.02154 | 245.3445 | 0.01005817 | 0.01295 | 168.8145 | 0.009643099 | 0.01118 | 172.8536 | 0.008267095 | 0.00926 | 148.6495 | 0.007462906
0.0303 | 264.0455 | 0.01003708 | 0.00987 | 208.8432 | 0.009324056 | 0.02374 | 245.9327 | 0.01009111 | 0.013 | 169.3582 | 0.009674922 | 0.01122 | 173.3727 | 0.008294212 | 0.00931 | 149.1785 | 0.007486998
0.03235 | 264.9654 | 0.01006979 | 0.00992 | 209.4613 | 0.009353825 | 0.02455 | 246.8915 | 0.01012375 | 0.01307 | 169.8834 | 0.009706297 | 0.01127 | 173.9265 | 0.008321187 | 0.00935 | 149.7765 | 0.007510853
0.03624 | 265.741 | 0.01010267 | 0.00996 | 210.3499 | 0.009384278 | 0.02518 | 247.4649 | 0.0101561 | 0.01312 | 170.4604 | 0.009737838 | 0.0113 | 174.4453 | 0.008348548 | 0.00939 | 150.2705 | 0.007535164
0.03873 | 266.4936 | 0.01013524 | 0.01001 | 211.0841 | 0.009414595 | 0.02499 | 248.3907 | 0.01018889 | 0.01317 | 170.8615 | 0.009769354 | 0.01135 | 175.0649 | 0.008375158 | 0.00944 | 150.9041 | 0.007559823
0.04026 | 267.3157 | 0.01016826 | 0.01004 | 211.8734 | 0.009445344 | 0.02579 | 249.0923 | 0.01022201 | 0.01323 | 171.5755 | 0.009800894 | 0.01139 | 175.5766 | 0.008402012 | 0.00948 | 151.377 | 0.007584262
0.04182 | 268.1516 | 0.01020083 | 0.0101 | 212.7295 | 0.009475819 | 0.02559 | 249.8705 | 0.0102551 | 0.01328 | 172.1721 | 0.00983168 | 0.01144 | 176.2234 | 0.008428865 | 0.00953 | 151.8942 | 0.007608573
0.04192 | 268.8152 | 0.01023386 | 0.01015 | 213.2824 | 0.009506272 | 0.02534 | 250.7755 | 0.01028806 | 0.01334 | 172.6742 | 0.009862914 | 0.01149 | 176.7098 | 0.008455962 | 0.00957 | 152.4718 | 0.007633231
0.0422 | 269.7824 | 0.01026628 | 0.01019 | 214.3288 | 0.009536748 | 0.02592 | 251.526 | 0.010321 | 0.01339 | 173.2535 | 0.009894595 | 0.01154 | 177.25 | 0.008483201 | 0.00961 | 153.0208 | 0.007657671
0.04284 | 270.6437 | 0.01029825 | 0.01025 | 215.045 | 0.009567064 | 0.0254 | 252.2321 | 0.01035397 | 0.01345 | 173.7677 | 0.00992597 | 0.01158 | 177.8442 | 0.008510176 | 0.00967 | 153.6601 | 0.007681982
0.04368 | 271.4291 | 0.0103305 | 0.01027 | 215.8592 | 0.009597107 | 0.02569 | 253.0912 | 0.01038661 | 0.0135 | 174.2408 | 0.00995751 | 0.01164 | 178.3268 | 0.008537536 | 0.0097 | 154.2393 | 0.007705836
0.04324 | 272.247 | 0.01036338 | 0.01031 | 216.5681 | 0.009627287 | 0.02483 | 253.9195 | 0.01041894 | 0.01356 | 174.8862 | 0.009989027 | 0.01169 | 178.9069 | 0.008564775 | 0.00975 | 154.7302 | 0.007730038
0.04418 | 272.7845 | 0.01039656 | 0.01037 | 217.3367 | 0.009657739 | 0.02416 | 254.7576 | 0.01045158 | 0.01362 | 175.4838 | 0.01002085 | 0.01173 | 179.548 | 0.00859175 | 0.00979 | 155.2058 | 0.007754477
0.04493 | 273.8744 | 0.01042898 | 0.0104 | 218.1303 | 0.009688078 | 0.02451 | 255.523 | 0.01048455 | 0.01367 | 175.9665 | 0.01005239 | 0.01177 | 180.1493 | 0.008618482 | 0.00983 | 155.8819 | 0.007779136
0.04627 | 274.5545 | 0.01046186 | 0.01046 | 218.9457 | 0.009718531 | 0.02425 | 256.1111 | 0.01051749 | 0.01373 | 176.6799 | 0.01008346 | 0.01239 | 180.7066 | 0.008645072 | 0.00988 | 156.3699 | 0.007803447
0.0452 | 275.3636 | 0.01049474 | 0.0105 | 219.6861 | 0.009749144 | 0.02444 | 257.0668 | 0.0105506 | 0.01379 | 177.1107 | 0.01011469 | 0.01313 | 181.2808 | 0.008672311 | 0.00993 | 156.9757 | 0.007827868
0.04342 | 276.1613 | 0.0105273 | 0.01055 | 220.5966 | 0.009779893 | 0.02444 | 257.7165 | 0.01058386 | 0.01385 | 177.6705 | 0.01014593 | 0.01132 | 181.6954 | 0.008699286 | 0.00998 | 157.4584 | 0.007852417
0.04243 | 276.9232 | 0.01055943 | 0.01059 | 221.2179 | 0.009810072 | 0.02469 | 258.6457 | 0.01061697 | 0.0139 | 178.2579 | 0.01017775 | 0.01287 | 182.4121 | 0.008726646 | 0.01003 | 158.0993 | 0.007876728
0.03851 | 277.8394 | 0.01059153 | 0.01064 | 222.0365 | 0.009839819 | 0.02432 | 259.4184 | 0.0106493 | 0.01396 | 178.8408 | 0.01020898 | 0.01267 | 182.8927 | 0.0087535 | 0.01007 | 158.6 | 0.00790071
0.03363 | 278.5512 | 0.01062441 | 0.01068 | 222.887 | 0.009870295 | 0.02421 | 260.2686 | 0.01068226 | 0.01402 | 179.3823 | 0.01024066 | 0.00865 | 183.5139 | 0.008780738 | 0.01012 | 159.1444 | 0.007924912
0.03008 | 279.4156 | 0.01065712 | 0.01072 | 223.6677 | 0.009900474 | 0.02423 | 260.9311 | 0.01071459 | 0.01407 | 180.0037 | 0.0102722 | 0.00713 | 184.0588 | 0.008808099 | 0.01017 | 159.7046 | 0.007949223
0.02552 | 280.3244 | 0.01069216 | 0.01077 | 224.5324 | 0.009931064 | 0.02555 | 261.7289 | 0.01074755 | 0.01413 | 180.3843 | 0.01030372 | 0.01216 | 184.6802 | 0.008834567 | 0.01023 | 160.4195 | 0.007973772
0.02444 | 280.9649 | 0.01072502 | 0.01082 | 225.0567 | 0.009961813 | 0.02901 | 262.5464 | 0.01078049 | 0.01418 | 181.1435 | 0.0103351 | 0.01536 | 185.2134 | 0.008861299 | 0.01027 | 160.8124 | 0.007998321
0.02571 | 281.7674 | 0.01075743 | 0.01087 | 226.0759 | 0.009992152 | 0.02777 | 263.4023 | 0.01081361 | 0.0149 | 181.6522 | 0.01036591 | 0.01748 | 185.786 | 0.008888153 | 0.01032 | 161.3967 | 0.008022742
0.02795 | 282.7052 | 0.01079002 | 0.0109 | 226.7525 | 0.0100229 | 0.02852 | 264.1425 | 0.0108464 | 0.01684 | 182.1953 | 0.01039714 | 0.02085 | 186.2646 | 0.008915513 | 0.01036 | 161.8532 | 0.008047181
0.02822 | 283.4765 | 0.01082212 | 0.01096 | 227.6247 | 0.01005322 | 0.03067 | 264.8845 | 0.01087951 | 0.01538 | 182.7326 | 0.0104288 | 0.02711 | 187.0107 | 0.008942752 | 0.01041 | 162.4908 | 0.008071602
0.02867 | 284.358 | 0.01085454 | 0.011 | 228.3804 | 0.0100831 | 0.03154 | 265.7082 | 0.01091262 | 0.01626 | 183.4575 | 0.01046048 | 0.02902 | 187.5065 | 0.008969727 | 0.01045 | 163.1124 | 0.008095694
0.02753 | 284.9681 | 0.0108871 | 0.01105 | 229.1001 | 0.01011287 | 0.03228 | 266.4651 | 0.0109448 | 0.02623 | 183.8559 | 0.01049216 | 0.02777 | 188.0143 | 0.008997087 | 0.01052 | 163.675 | 0.008119786
0.02808 | 285.9363 | 0.01092045 | 0.01109 | 229.9382 | 0.01014332 | 0.03244 | 267.3735 | 0.0109773 | 0.02333 | 184.5065 | 0.01052368 | 0.02843 | 188.5874 | 0.009024062 | 0.01055 | 164.1402 | 0.008143988
0.02853 | 286.6661 | 0.01095316 | 0.01114 | 230.6976 | 0.01017421 | 0.03184 | 268.0571 | 0.01101024 | 0.02216 | 184.9548 | 0.0105555 | 0.02813 | 189.2494 | 0.009051058 | 0.0106 | 164.8048 | 0.008168646
0.02824 | 287.4507 | 0.0109859 | 0.01118 | 231.4908 | 0.01020468 | 0.03127 | 268.9672 | 0.01104335 | 0.02335 | 185.6075 | 0.01058659 | 0.02872 | 189.7703 | 0.009077405 | 0.01064 | 165.2335 | 0.008193176
0.02722 | 288.3842 | 0.01101878 | 0.01124 | 232.3279 | 0.01023514 | 0.03052 | 269.5582 | 0.01107646 | 0.02386 | 186.215 | 0.01061768 | 0.03059 | 190.3938 | 0.00910438 | 0.01068 | 165.7791 | 0.008217378
0.02596 | 289.1134 | 0.0110512 | 0.01127 | 233.0636 | 0.01026575 | 0.02908 | 270.3808 | 0.01110911 | 0.02301 | 186.7546 | 0.01064847 | 0.02939 | 190.8473 | 0.009131355 | 0.01074 | 166.4331 | 0.008242164
0.02423 | 289.9609 | 0.0110833 | 0.01132 | 233.7902 | 0.01029623 | 0.02728 | 271.1796 | 0.01114252 | 0.02341 | 187.2437 | 0.01068015 | 0.02986 | 191.5817 | 0.009158837 | 0.01078 | 166.957 | 0.008266366
0.02337 | 290.5599 | 0.01111542 | 0.01137 | 234.6981 | 0.01032611 | 0.02704 | 272.0319 | 0.01117531 | 0.0226 | 187.9396 | 0.01071167 | 0.03017 | 192.1329 | 0.009185954 | 0.01083 | 167.5418 | 0.008290787
0.02333 | 291.5722 | 0.0111486 | 0.01141 | 235.3812 | 0.01035615 | 0.02596 | 272.835 | 0.01120796 | 0.025 | 188.4172 | 0.01074349 | 0.03744 | 192.5844 | 0.009213051 | 0.01086 | 168.0741 | 0.008314641
0.02401 | 292.3397 | 0.01118131 | 0.01146 | 236.3437 | 0.01038647 | 0.02495 | 273.5398 | 0.01124016 | 0.02729 | 188.9924 | 0.01077503 | 0.03866 | 193.1707 | 0.009240289 | 0.01091 | 168.5402 | 0.008338843
0.02511 | 293.075 | 0.01121373 | 0.0115 | 236.9152 | 0.01041708 | 0.02334 | 274.187 | 0.01127295 | 0.03486 | 189.5653 | 0.01080671 | 0.03878 | 193.9136 | 0.009267143 | 0.01097 | 169.1666 | 0.008363501
0.02691 | 293.9404 | 0.01124661 | 0.01155 | 237.8609 | 0.0104474 | 0.02119 | 275.1757 | 0.01130574 | 0.03549 | 190.2002 | 0.01083809 | 0.03712 | 194.3411 | 0.009293875 | 0.01101 | 169.8014 | 0.008387941
0.02664 | 294.6913 | 0.01127964 | 0.01159 | 238.5593 | 0.01047801 | 0.01724 | 275.9125 | 0.01133915 | 0.0374 | 190.7817 | 0.01086902 | 0.03667 | 195.0463 | 0.009320607 | 0.01106 | 170.2632 | 0.008412361
0.02587 | 295.5495 | 0.0113122 | 0.01165 | 239.2983 | 0.01050833 | 0.015 | 276.7563 | 0.01137197 | 0.02778 | 191.2624 | 0.01089997 | 0.03656 | 195.5082 | 0.009347704 | 0.0111 | 170.8846 | 0.008436691
0.02603 | 296.3478 | 0.01134447 | 0.01169 | 240.2065 | 0.0105388 | 0.01633 | 277.5405 | 0.01140491 | 0.02286 | 191.8207 | 0.01093179 | 0.03637 | 196.1015 | 0.009374942 | 0.01115 | 171.4049 | 0.008461349
0.02603 | 297.2016 | 0.01137689 | 0.01173 | 240.8816 | 0.01056925 | 0.01709 | 278.1955 | 0.01143817 | 0.0104 | 192.4095 | 0.01096331 | 0.03553 | 196.6784 | 0.009401918 | 0.01119 | 171.8919 | 0.008485551
0.02617 | 298.0876 | 0.01140931 | 0.01179 | 241.8397 | 0.01059943 | 0.02203 | 279.1717 | 0.01147081 | 0.01441 | 192.9523 | 0.01099499 | 0.03513 | 197.2782 | 0.009429399 | 0.01124 | 172.5441 | 0.008509625
0.02609 | 298.6745 | 0.01144187 | 0.01183 | 242.459 | 0.01062934 | 0.02614 | 279.7657 | 0.01150316 | 0.01373 | 193.5849 | 0.01102636 | 0.03511 | 197.7602 | 0.009456253 | 0.01129 | 173.1038 | 0.008533827
0.02624 | 299.3666 | 0.0114749 | 0.01187 | 243.3481 | 0.01065979 | 0.03097 | 280.7482 | 0.01153581 | 0.01024 | 194.1756 | 0.01105819 | 0.035 | 198.5449 | 0.00948337 | 0.01133 | 173.5647 | 0.008558266
0.02651 | 300.3361 | 0.01150732 | 0.01192 | 244.0708 | 0.01069054 | 0.04132 | 281.4864 | 0.0115686 | 0.01449 | 194.6372 | 0.01108928 | 0.03508 | 198.9761 | 0.009510224 | 0.01138 | 174.3016 | 0.008582687
0.02667 | 300.9999 | 0.01154005 | 0.01197 | 244.8444 | 0.01072086 | 0.06546 | 282.0935 | 0.01160186 | 0.02691 | 195.2962 | 0.01112065 | 0.03462 | 199.5458 | 0.009536956 | 0.01142 | 174.719 | 0.008607126
0.02681 | 302.033 | 0.01157308 | 0.01202 | 245.7073 | 0.01075147 | 0.1566 | 282.8883 | 0.01163465 | 0.0215 | 195.838 | 0.0111516 | 0.03373 | 200.1269 | 0.009563809 | 0.01146 | 175.2478 | 0.008631437
0.02626 | 302.659 | 0.0116058 | 0.01207 | 246.5188 | 0.01078195 | 0.27066 | 283.7957 | 0.01166806 | 0.01468 | 196.3593 | 0.01118312 | 0.02937 | 200.7113 | 0.009590784 | 0.01151 | 175.8551 | 0.008655986
0.02583 | 303.4711 | 0.01163777 | 0.01211 | 247.1983 | 0.0108124 | 0.48295 | 284.5341 | 0.01170071 | 0.02682 | 197.0613 | 0.01121466 | 0.02893 | 201.2872 | 0.009618266 | 0.01155 | 176.4625 | 0.008680407
0.02551 | 304.3522 | 0.01167002 | 0.01216 | 248.0667 | 0.01084231 | 0.50331 | 285.4055 | 0.01173353 | 0.02162 | 197.5755 | 0.01124604 | 0.02992 | 201.9211 | 0.009645242 | 0.01161 | 177.022 | 0.008704736
0.02538 | 305.0674 | 0.01170305 | 0.0122 | 248.863 | 0.01087233 | 0.50463 | 286.0547 | 0.01176617 | 0.00771 | 198.056 | 0.01127786 | 0.03217 | 202.3786 | 0.00967248 | 0.01165 | 177.6184 | 0.008728591
0.02505 | 306.1066 | 0.01173564 | 0.01225 | 249.6756 | 0.0109028 | 0.39403 | 286.9692 | 0.0117985 | 0.01149 | 198.7066 | 0.0113094 | 0.03275 | 203.0249 | 0.00969984 | 0.01168 | 178.0095 | 0.008752902
0.02485 | 306.762 | 0.0117685 | 0.01229 | 250.4559 | 0.01093298 | 0.55179 | 287.664 | 0.01183129 | 0.01523 | 199.1771 | 0.01134092 | 0.03336 | 203.574 | 0.009726451 | 0.01173 | 178.731 | 0.008777451
0.02454 | 307.4991 | 0.01180123 | 0.01237 | 251.0532 | 0.01096359 | 0.47634 | 288.4347 | 0.01186425 | 0.01152 | 199.886 | 0.01137246 | 0.03344 | 204.1841 | 0.009753163 | 0.01178 | 179.2565 | 0.008801872
0.02423 | 308.2854 | 0.01183426 | 0.0124 | 252.0421 | 0.01099418 | 0.45601 | 289.3293 | 0.01189766 | 0.01206 | 200.5093 | 0.01140324 | 0.03311 | 204.8029 | 0.009779895 | 0.01183 | 179.7919 | 0.00882642
0.02509 | 309.1553 | 0.01186668 | 0.01244 | 252.6087 | 0.01102493 | 0.48909 | 290.0163 | 0.01193045 | 0.00955 | 201.0092 | 0.01143638 | 0.03296 | 205.3541 | 0.009807255 | 0.01187 | 180.3353 | 0.00885086
0.02533 | 310.0256 | 0.01189895 | 0.01252 | 253.6135 | 0.01105554 | 0.39171 | 290.8566 | 0.01196357 | 0.00212 | 201.5175 | 0.01146792 | 0.03226 | 205.8759 | 0.009834372 | 0.01192 | 181.0356 | 0.00887539
0.02644 | 310.828 | 0.01193119 | 0.01256 | 254.3603 | 0.01108545 | 0.36974 | 291.4881 | 0.01199698 | 0.0019 | 202.2018 | 0.01149989 | 0.03213 | 206.4384 | 0.009861469 | 0.01197 | 181.474 | 0.008899482
0.02546 | 311.446 | 0.01196361 | 0.01264 | 255.169 | 0.01111563 | 0.48459 | 292.435 | 0.012029 | 0.00236 | 202.6307 | 0.01153098 | 0.03256 | 206.9819 | 0.009888707 | 0.01202 | 182.1015 | 0.008923574
0.02535 | 312.3216 | 0.01199649 | 0.0127 | 255.8743 | 0.01114551 | 0.38038 | 293.2339 | 0.01206135 | 0.00417 | 203.3529 | 0.01156264 | 0.03259 | 207.6656 | 0.009915804 | 0.01207 | 182.5684 | 0.008947776
0.027 | 313.0474 | 0.01202938 | 0.01272 | 256.6277 | 0.01117626 | 0.3391 | 293.9489 | 0.012094 | 0.00395 | 203.8783 | 0.01159432 | 0.03128 | 208.26 | 0.009942921 | 0.01211 | 183.2279 | 0.008972087
0.02657 | 314.0055 | 0.01206241 | 0.01278 | 257.5946 | 0.01120674 | 0.4064 | 294.727 | 0.01212741 | 0.00596 | 204.4854 | 0.01162541 | 0.02372 | 208.827 | 0.00996939 | 0.01215 | 183.7795 | 0.008996526
0.02735 | 314.8447 | 0.01209512 | 0.01283 | 258.3042 | 0.01123719 | 0.29702 | 295.5874 | 0.01216037 | 0.02384 | 204.9961 | 0.01165651 | 0.02198 | 209.3844 | 0.009996122 | 0.01221 | 184.3181 | 0.009021185
0.02711 | 315.5973 | 0.01212771 | 0.01292 | 259.0809 | 0.0112678 | 0.39871 | 296.2534 | 0.01219317 | -0.02502 | 205.582 | 0.01168757 | 0.02023 | 209.8749 | 0.01002298 | 0.01225 | 184.8223 | 0.009045606
0.02749 | 316.3311 | 0.01216012 | 0.01433 | 259.7943 | 0.01129826 | 0.32232 | 297.1129 | 0.01222657 | -0.00644 | 206.1227 | 0.0117194 | 0.01985 | 210.5028 | 0.01005046 | 0.01229 | 185.5232 | 0.009070264
0.02729 | 317.0433 | 0.01219193 | 0.01736 | 260.6651 | 0.01132887 | 0.41803 | 297.7653 | 0.01225937 | -0.02455 | 206.852 | 0.0117508 | 0.01746 | 211.1866 | 0.01007757 | 0.01234 | 186.0167 | 0.009094466
0.0261 | 318.109 | 0.01222496 | 0.01506 | 261.4097 | 0.01135821 | 0.37627 | 298.7639 | 0.01229201 | -0.00606 | 207.335 | 0.01178245 | 0.01759 | 211.6634 | 0.01010467 | 0.01238 | 186.6561 | 0.009118558
0.02659 | 318.7371 | 0.01225752 | 0.01609 | 262.2599 | 0.01138866 | 0.31137 | 299.4841 | 0.01232436 | 0.00695 | 207.9161 | 0.01181428 | 0.01583 | 212.2986 | 0.01013203 | 0.01243 | 187.1209 | 0.009142522
0.02583 | 319.5686 | 0.01229041 | 0.0185 | 262.9553 | 0.01141897 | 0.43076 | 300.1478 | 0.01235686 | 0.02788 | 208.4066 | 0.01184582 | 0.01582 | 212.8736 | 0.01015915 | 0.01248 | 187.8246 | 0.009167071
0.02557 | 320.2322 | 0.01232297 | 0.02108 | 263.8508 | 0.01144945 | 0.35077 | 301.0302 | 0.01238965 | 0.04311 | 209.0659 | 0.01187719 | 0.04576 | 213.3488 | 0.01018586 | 0.01253 | 188.3868 | 0.009191619
0.02467 | 321.0525 | 0.01235615 | 0.02339 | 264.4251 | 0.01148034 | 0.40044 | 301.7828 | 0.01242306 | 0.0886 | 209.6794 | 0.01190828 | 0.0551 | 214.032 | 0.01021235 | 0.01283 | 188.7992 | 0.009215931
0.02455 | 322.0095 | 0.01238903 | 0.02802 | 265.3482 | 0.01151052 | 0.43529 | 302.6101 | 0.01245617 | 0.1156 | 210.2184 | 0.01193952 | 0.04353 | 214.6629 | 0.01023945 | 0.01233 | 189.3788 | 0.00924037
0.02452 | 322.724 | 0.01242084 | 0.02955 | 266.2017 | 0.01154113 | 0.29242 | 303.4121 | 0.01248882 | 0.10562 | 210.7497 | 0.01197075 | 0.05208 | 215.208 | 0.01026668 | 0.01275 | 190.1035 | 0.009265138
0.02454 | 323.6915 | 0.0124534 | 0.02893 | 266.9752 | 0.01157144 | 0.41503 | 304.1517 | 0.01252208 | 0.30452 | 211.438 | 0.01200272 | 0.0408 | 215.7869 | 0.01029378 | 0.01312 | 190.5233 | 0.009289339
0.02443 | 324.3822 | 0.01248552 | 0.02962 | 267.8372 | 0.01160176 | 0.32155 | 304.9058 | 0.01255487 | 0.22374 | 211.8304 | 0.01203395 | 0.02249 | 216.3036 | 0.01032102 | 0.01092 | 191.1875 | 0.009313304
0.02438 | 325.0271 | 0.01251823 | 0.02896 | 268.3334 | 0.01163153 | 0.39421 | 305.7047 | 0.01258752 | 0.16223 | 212.4993 | 0.01206549 | 0.0138 | 216.8495 | 0.01034799 | 0.00614 | 191.7066 | 0.009337505
0.02414 | 325.9655 | 0.01255141 | 0.03186 | 269.4321 | 0.01166185 | 0.40742 | 306.422 | 0.01261969 | 0.23926 | 213.106 | 0.01209731 | 0.00073 | 217.559 | 0.01037523 | 0.01204 | 192.2725 | 0.009361707
0.02433 | 326.794 | 0.01258383 | 0.03415 | 270.0954 | 0.01169259 | 0.35026 | 307.5097 | 0.01265281 | 0.20151 | 213.6997 | 0.01212855 | -0.01271 | 218.0978 | 0.01040197 | 0.01565 | 192.8418 | 0.009386146
0.02417 | 327.5656 | 0.01261671 | 0.03442 | 270.8641 | 0.01172321 | 0.37141 | 308.0427 | 0.01268592 | 0.28198 | 214.2891 | 0.01215961 | -0.01019 | 218.7442 | 0.01042894 | 0.02023 | 193.4207 | 0.009410914
0.02416 | 328.3817 | 0.01264959 | 0.03517 | 271.6711 | 0.01175352 | 0.38358 | 308.7691 | 0.01271886 | 0.21769 | 214.8432 | 0.01219057 | -0.00867 | 219.2855 | 0.01045555 | 0.02437 | 193.8958 | 0.009435116
0.02414 | 328.9897 | 0.01268248 | 0.03591 | 272.4344 | 0.01178398 | 0.33644 | 309.5535 | 0.01275197 | 0.25531 | 215.2236 | 0.01222208 | -0.00218 | 219.7749 | 0.01048265 | 0.02515 | 194.6562 | 0.009459665
0.02412 | 330.072 | 0.01271443 | 0.0367 | 273.2872 | 0.01181473 | 0.37709 | 310.4135 | 0.01278494 | 0.21907 | 216.0719 | 0.01225391 | 0.00168 | 220.3786 | 0.01050989 | 0.02646 | 195.095 | 0.009484213
0.02415 | 330.7675 | 0.01274653 | 0.03804 | 274.0178 | 0.01184463 | 0.36138 | 311.2607 | 0.01281758 | 0.25073 | 216.5236 | 0.0122853 | -0.0052 | 220.9651 | 0.01053686 | 0.02798 | 195.6634 | 0.009508525
0.02416 | 331.5458 | 0.01277926 | 0.03836 | 274.9058 | 0.01187452 | 0.35971 | 312.0136 | 0.01285023 | 0.19639 | 217.0953 | 0.01231713 | -0.01195 | 221.5331 | 0.01056422 | 0.02692 | 196.2508 | 0.009532379
0.02414 | 332.4968 | 0.01281229 | 0.03774 | 275.7607 | 0.01190513 | 0.36163 | 312.7589 | 0.01288287 | 0.20964 | 217.6588 | 0.0123485 | -0.01502 | 222.2293 | 0.01059146 | 0.02603 | 196.849 | 0.009556471
0.0238 | 333.1162 | 0.012845 | 0.03791 | 276.3849 | 0.01193517 | 0.35777 | 313.5196 | 0.01291552 | 0.22646 | 218.286 | 0.01238018 | -0.00858 | 222.7204 | 0.01061831 | 0.02618 | 197.4289 | 0.00958102
0.02541 | 333.9987 | 0.01287774 | 0.03875 | 277.1368 | 0.01196606 | 0.37021 | 314.2185 | 0.01294831 | 0.21679 | 218.7927 | 0.01241125 | -0.00331 | 222.8661 | 0.01064505 | 0.02602 | 198.0379 | 0.00960555
0.02549 | 334.7578 | 0.01291092 | 0.03819 | 278.1003 | 0.01199653 | 0.3532 | 315.1795 | 0.01298157 | 0.2176 | 219.4931 | 0.01244234 | -0.0057 | 223.4512 | 0.01067164 | 0.02745 | 198.479 | 0.00962999
0.0247 | 335.6781 | 0.01294319 | 0.04255 | 278.8069 | 0.01202712 | 0.37197 | 315.9683 | 0.01301451 | 0.24385 | 219.9373 | 0.0124733 | 0.00091 | 224.2104 | 0.010699 | 0.02967 | 199.1204 | 0.009654538
0.02499 | 336.5041 | 0.01297529 | 0.04389 | 279.6579 | 0.01205746 | 0.35321 | 316.6825 | 0.01304748 | 0.20716 | 220.6508 | 0.01250512 | 0.00502 | 224.6705 | 0.01072585 | 0.03013 | 199.6531 | 0.009679197
0.02667 | 337.1889 | 0.01300802 | 0.04366 | 280.3084 | 0.01208778 | 0.36975 | 317.4571 | 0.01308074 | 0.20293 | 221.1843 | 0.01253708 | -0.00153 | 225.3026 | 0.01075321 | 0.02469 | 200.2828 | 0.009703398
0.02772 | 337.9346 | 0.01304012 | 0.04369 | 281.2587 | 0.01211782 | 0.3571 | 318.1293 | 0.01311353 | 0.23717 | 221.6253 | 0.01256817 | -0.01029 | 225.8774 | 0.01078033 | 0.01201 | 200.883 | 0.009727363
0.02915 | 338.8279 | 0.013073 | 0.04354 | 281.9597 | 0.0121477 | 0.36469 | 319.1698 | 0.01314588 | 0.24524 | 222.2212 | 0.0126 | -0.01549 | 226.4966 | 0.01080755 | 0.01866 | 201.4886 | 0.009751564
0.03044 | 339.5977 | 0.01310603 | 0.04369 | 282.7421 | 0.01217818 | 0.36264 | 319.7887 | 0.0131782 | 0.23224 | 222.9148 | 0.01263151 | 0.00238 | 227.043 | 0.01083466 | 0.0276 | 201.9577 | 0.009775656
0.03068 | 340.4142 | 0.01313892 | 0.0439 | 283.6271 | 0.01220877 | 0.35946 | 320.6382 | 0.01321161 | 0.19663 | 223.4388 | 0.01266289 | 0.15898 | 227.6203 | 0.01086125 | 0.0386 | 202.5279 | 0.009800315
0.02665 | 341.2424 | 0.01317148 | 0.04136 | 284.3148 | 0.01223938 | 0.36667 | 321.2232 | 0.01324396 | 0.14979 | 223.2417 | 0.01269398 | 0.32527 | 228.1899 | 0.01088786 | 0.04533 | 203.0147 | 0.009824863
0.02234 | 342.0764 | 0.01320422 | 0.03459 | 285.1661 | 0.0122697 | 0.35729 | 322.0306 | 0.01327707 | 0.15802 | 223.736 | 0.01272493 | 0.32478 | 228.8481 | 0.0109146 | 0.05704 | 203.8105 | 0.009849394
0.12323 | 342.7901 | 0.01323678 | 0.02889 | 285.776 | 0.01230061 | 0.36681 | 322.9119 | 0.01331048 | 0.17193 | 224.3936 | 0.01275659 | 0.36675 | 229.3476 | 0.0109422 | 0.05531 | 204.306 | 0.009873723
0.49749 | 343.5905 | 0.01326873 | 0.02924 | 286.7644 | 0.01233092 | 0.35909 | 323.6989 | 0.01334342 | 0.08747 | 224.6292 | 0.01278799 | 0.41032 | 229.9824 | 0.01096944 | 0.06807 | 204.8649 | 0.009898144
0.4438 | 344.5321 | 0.01330115 | 0.03166 | 287.5365 | 0.01236053 | 0.36348 | 324.4585 | 0.01337639 | 0.04557 | 225.3761 | 0.01281981 | 0.35863 | 230.454 | 0.01099629 | 0.19949 | 205.4055 | 0.009922236
0.40092 | 345.247 | 0.01333389 | 0.04489 | 288.2916 | 0.01239085 | 0.36323 | 325.3319 | 0.01340842 | 0.00303 | 225.92 | 0.01285119 | 0.32779 | 231.1286 | 0.01102339 | 0.1629 | 205.9989 | 0.009946201
0.28743 | 346.0758 | 0.01336692 | 0.33683 | 289.1002 | 0.01242116 | 0.35945 | 325.9426 | 0.01344106 | 0.05044 | 226.3536 | 0.0128827 | 0.32745 | 231.7261 | 0.01105101 | 0.25461 | 206.5547 | 0.00997053
0.31653 | 346.6541 | 0.01339933 | 0.41048 | 289.864 | 0.01245178 | 0.36625 | 326.7936 | 0.01347371 | -0.00382 | 225.9084 | 0.01291439 | 0.36366 | 231.5271 | 0.01107774 | 0.23239 | 207.2525 | 0.009995189
0.43022 | 347.6954 | 0.01343251 | 0.34087 | 290.6273 | 0.01248225 | 0.35818 | 327.6619 | 0.01350697 | 0.01588 | 226.6105 | 0.01294562 | 0.3549 | 232.1289 | 0.01110421 | 0.24837 | 207.7283 | 0.01001961
0.37968 | 348.4429 | 0.01346539 | 0.34378 | 291.4847 | 0.01251284 | 0.36558 | 328.3514 | 0.01354023 | 0.06528 | 227.3161 | 0.01297657 | 0.35602 | 232.7441 | 0.01113107 | 0.23816 | 208.3738 | 0.01004392
0.40258 | 349.1751 | 0.01349749 | 0.36286 | 292.1779 | 0.01254332 | 0.36054 | 329.2484 | 0.01357287 | 0.1134 | 227.8794 | 0.0130075 | 0.35092 | 233.4411 | 0.01115843 | 0.26776 | 208.8855 | 0.01006858
0.35745 | 350.1994 | 0.01352991 | 0.32947 | 293.1087 | 0.01257393 | 0.36216 | 329.8402 | 0.01360599 | 0.08627 | 228.5318 | 0.01303977 | 0.35654 | 233.8793 | 0.01118566 | 0.29623 | 209.4178 | 0.01009313
0.3418 | 350.7726 | 0.01356233 | 0.3054 | 293.8045 | 0.01260395 | 0.36423 | 330.7426 | 0.01363925 | 0.03153 | 229.0074 | 0.01307114 | 0.3523 | 234.5554 | 0.01121264 | 0.3185 | 210.0404 | 0.01011711
0.43164 | 351.5781 | 0.01359489 | 0.29243 | 294.5023 | 0.01263372 | 0.35908 | 331.5941 | 0.01367204 | -0.05981 | 229.7432 | 0.01310268 | 0.35865 | 235.1746 | 0.01123988 | 0.28913 | 210.6991 | 0.01014118
0.39088 | 352.3922 | 0.01362777 | 0.27923 | 295.5203 | 0.01266404 | 0.36598 | 332.3288 | 0.01370392 | -0.06477 | 230.3481 | 0.01313434 | 0.35452 | 235.7104 | 0.01126698 | 0.37114 | 211.2725 | 0.01016551
0.32832 | 353.1983 | 0.01366066 | 0.24194 | 296.0931 | 0.01269435 | 0.35896 | 333.1173 | 0.01373671 | -0.00556 | 230.9126 | 0.01316588 | 0.35861 | 236.4075 | 0.01129383 | 0.17979 | 211.838 | 0.01019004
0.33936 | 354.2128 | 0.01369721 | 0.25539 | 297.1019 | 0.0127251 | 0.36454 | 333.9886 | 0.01376983 | 0.03353 | 231.4995 | 0.01319712 | 0.35402 | 236.9507 | 0.01132056 | 0.24139 | 212.2162 | 0.01021448
0.3898 | 354.8201 | 0.01373007 | 0.30118 | 297.6919 | 0.01275585 | 0.3616 | 334.5914 | 0.01380309 | 0.10279 | 231.6706 | 0.0132279 | 0.35668 | 237.4421 | 0.01134741 | 0.55943 | 212.9742 | 0.0102389
0.33103 | 355.6078 | 0.01376248 | 0.36009 | 298.5199 | 0.01278617 | 0.36132 | 335.4765 | 0.01383573 | 0.10452 | 232.3317 | 0.01325958 | 0.35347 | 238.1508 | 0.01137427 | 0.06716 | 213.5233 | 0.01026334
0.34848 | 356.559 | 0.01379446 | 0.3521 | 299.4025 | 0.01281707 | 0.36467 | 336.1284 | 0.01386899 | 0.05208 | 232.8982 | 0.01329096 | 0.35611 | 238.6908 | 0.01140151 | 0.14357 | 214.0731 | 0.01028789
0.43123 | 357.2322 | 0.01382688 | 0.35626 | 300.0938 | 0.01284709 | 0.35912 | 337.0815 | 0.01390208 | 0.01052 | 233.5305 | 0.0133225 | 0.35512 | 239.336 | 0.01142887 | 0.24202 | 214.7002 | 0.01031209
0.34359 | 358.2287 | 0.01385974 | 0.36525 | 301.1005 | 0.01287714 | 0.36558 | 337.8411 | 0.01393458 | -0.00597 | 234.0446 | 0.01335401 | 0.35614 | 239.9271 | 0.01145596 | 0.22147 | 215.3076 | 0.01033606
0.36968 | 358.9468 | 0.01389277 | 0.34183 | 301.7277 | 0.01290718 | 0.35963 | 338.5575 | 0.01396708 | 0.02008 | 234.797 | 0.01338584 | 0.35654 | 240.4317 | 0.01148308 | 0.22796 | 215.7735 | 0.01036026
0.34436 | 359.6345 | 0.01392565 | 0.68333 | 302.5034 | 0.0129375 | 0.3638 | 339.3523 | 0.01399957 | 0.07677 | 235.3301 | 0.01341738 | 0.35503 | 239.615 | 0.0115103 | 0.27098 | 216.4736 | 0.01038446
0.37304 | 360.5197 | 0.01395821 | 0.58203 | 303.2176 | 0.01296811 | 0.36231 | 340.112 | 0.01403236 | -0.00657 | 235.8506 | 0.01344845 | 0.35635 | 240.1497 | 0.01153679 | 0.37755 | 216.8992 | 0.01040936
0.3652 | 361.1826 | 0.01399124 | 0.50448 | 304.0555 | 0.01299843 | 0.36083 | 340.9316 | 0.01406563 | 0.21713 | 236.5453 | 0.01347984 | 0.35415 | 240.8338 | 0.0115635 | 0.39728 | 217.59 | 0.01043367
0.34313 | 362.2794 | 0.01402366 | 0.57265 | 304.9092 | 0.01302947 | 0.36492 | 341.7074 | 0.01409874 | -0.02747 | 237.1088 | 0.01351049 | 0.35651 | 241.5349 | 0.0115905 | 0.44013 | 218.176 | 0.01045787
0.40068 | 362.9657 | 0.01405564 | 0.53791 | 305.6784 | 0.01305949 | 0.35918 | 342.4972 | 0.01413168 | 0.14068 | 237.7144 | 0.01354215 | 0.35447 | 241.5777 | 0.01161771 | 0.44389 | 218.6573 | 0.01048275
0.3448 | 363.6201 | 0.0140882 | 0.50863 | 306.3442 | 0.0130901 | 0.36527 | 343.29 | 0.01416464 | 0.1895 | 238.3742 | 0.01357383 | 0.35727 | 241.8092 | 0.01164471 | 0.4467 | 219.2209 | 0.01050708
0.37492 | 364.3539 | 0.01412091 | 0.48809 | 307.243 | 0.01312015 | 0.3602 | 343.9679 | 0.01419758 | 0.14999 | 238.8491 | 0.01360551 | 0.35444 | 242.4482 | 0.01167193 | 0.48397 | 219.9455 | 0.01053128
0.38873 | 365.2714 | 0.01415365 | 0.44905 | 307.9158 | 0.01315003 | 0.36309 | 344.7395 | 0.01422976 | 0.1275 | 239.4159 | 0.01363689 | 0.35728 | 243.2677 | 0.01169943 | 0.41223 | 220.4301 | 0.01055524
0.34551 | 366.1293 | 0.01418653 | 0.46626 | 308.882 | 0.01318037 | 0.36303 | 345.7045 | 0.01426226 | 0.17945 | 240.0804 | 0.01366857 | 0.35388 | 243.7226 | 0.0117264 | 0.39357 | 221.036 | 0.01057944
0.37484 | 366.924 | 0.01421956 | 0.40118 | 309.6307 | 0.01321082 | 0.36031 | 346.3751 | 0.01429505 | 0.161 | 240.6081 | 0.01370039 | 0.35689 | 244.3336 | 0.01175314 | 0.42169 | 221.5426 | 0.01060388
0.3674 | 367.6709 | 0.01425198 | 0.5153 | 310.3553 | 0.01324157 | 0.36513 | 347.2198 | 0.01432831 | 0.17022 | 241.3534 | 0.01373118 | 0.35422 | 244.9491 | 0.01177985 | 0.38088 | 222.2119 | 0.01062841
0.35773 | 368.4412 | 0.01428454 | 0.38597 | 311.1404 | 0.01327175 | 0.3594 | 347.7445 | 0.01436113 | 0.16492 | 241.837 | 0.01376213 | 0.35675 | 245.6095 | 0.01180658 | 0.37708 | 222.7608 | 0.01065307
0.37664 | 369.2181 | 0.01431681 | 0.49459 | 311.8054 | 0.01330264 | 0.36469 | 348.7692 | 0.01439422 | 0.17274 | 242.3805 | 0.01379378 | 0.35521 | 246.2677 | 0.0118337 | 0.48594 | 223.3128 | 0.0106774
0.35633 | 370.0667 | 0.01434891 | 0.39077 | 312.8767 | 0.01333325 | 0.36106 | 349.4971 | 0.01442748 | 0.16362 | 242.2561 | 0.01382532 | 0.35619 | 246.8046 | 0.01186106 | 0.29833 | 223.8871 | 0.01070193
0.34556 | 370.9501 | 0.01438165 | 0.44044 | 313.5087 | 0.01336329 | 0.36224 | 350.1968 | 0.01446044 | 0.17035 | 242.7185 | 0.01385701 | 0.35564 | 247.3691 | 0.01188828 | 0.4667 | 224.6016 | 0.01072613
0.37148 | 371.733 | 0.01441436 | 0.42348 | 314.3779 | 0.01339304 | 0.36368 | 351.0948 | 0.01449262 | 0.16529 | 243.3393 | 0.01388838 | 0.35526 | 247.972 | 0.01191527 | 0.40235 | 225.0411 | 0.01075012
0.34706 | 372.3836 | 0.01444739 | 0.42586 | 315.0475 | 0.01342335 | 0.36005 | 351.8366 | 0.01452527 | 0.17006 | 244.021 | 0.01392035 | 0.35598 | 248.5364 | 0.01194263 | 0.41394 | 225.6771 | 0.01077421
0.35645 | 373.0322 | 0.01448012 | 0.41849 | 315.814 | 0.0134541 | 0.36499 | 352.5085 | 0.01455791 | 0.1659 | 244.6615 | 0.0139513 | 0.35486 | 249.2427 | 0.01196961 | 0.3796 | 226.0738 | 0.01079863
0.38157 | 374.1952 | 0.01451315 | 0.45483 | 316.6694 | 0.01348428 | 0.3599 | 353.3782 | 0.01459102 | 0.16927 | 245.2177 | 0.01398281 | 0.35674 | 249.8432 | 0.01199595 | 0.4172 | 226.8016 | 0.01082329
0.35628 | 374.8226 | 0.01454586 | 0.44491 | 317.4457 | 0.0135149 | 0.364 | 354.1114 | 0.01462428 | 0.16663 | 245.7749 | 0.0140136 | 0.35472 | 250.3913 | 0.01202254 | 0.40578 | 227.3752 | 0.01084773
0.33577 | 375.6892 | 0.01457782 | 0.42088 | 318.3072 | 0.01354551 | 0.3618 | 355.0019 | 0.01465708 | 0.16847 | 246.3472 | 0.01404455 | 0.35711 | 250.9719 | 0.0120499 | 0.39442 | 227.9255 | 0.01087215
0.35107 | 376.4273 | 0.01460979 | 0.44738 | 319.0683 | 0.01357596 | 0.36164 | 355.772 | 0.01468987 | 0.16737 | 246.8774 | 0.01407666 | 0.35433 | 251.4795 | 0.01207714 | 0.38776 | 228.5041 | 0.01089692
0.40816 | 377.134 | 0.01464282 | 0.48227 | 319.7366 | 0.0136063 | 0.36409 | 356.3619 | 0.0147233 | 0.1678 | 247.5936 | 0.0141082 | 0.35691 | 252.1907 | 0.01210426 | 0.34656 | 229.1745 | 0.01092101
0.35823 | 378.1166 | 0.01467568 | 0.40362 | 320.6201 | 0.01363618 | 0.35994 | 357.3651 | 0.01475578 | 0.16789 | 248.1372 | 0.01413988 | 0.35428 | 252.7674 | 0.01213136 | 0.38849 | 229.6524 | 0.01094499
0.36236 | 378.7346 | 0.0147081 | 0.45547 | 321.4985 | 0.01366609 | 0.36482 | 358.0546 | 0.01478812 | 0.16733 | 248.7043 | 0.01417139 | 0.35675 | 253.3883 | 0.0121586 | 0.39851 | 230.2854 | 0.01096919
0.3637 | 379.7138 | 0.01474113 | 0.39362 | 322.1891 | 0.01369641 | 0.36035 | 358.8403 | 0.01482062 | 0.16832 | 249.2588 | 0.01420308 | 0.35481 | 253.9083 | 0.01218569 | 0.34128 | 230.8021 | 0.01099361
0.35327 | 380.5347 | 0.01477416 | 0.45168 | 323.0522 | 0.01372729 | 0.36339 | 359.6894 | 0.01485371 | 0.16693 | 249.7866 | 0.01423431 | 0.35657 | 254.5131 | 0.01221269 | 0.34968 | 231.5065 | 0.01101792
0.36682 | 381.0778 | 0.01480643 | 0.40985 | 323.5352 | 0.01375761 | 0.36246 | 360.4431 | 0.01488682 | 0.16849 | 250.4459 | 0.01426524 | 0.35528 | 255.1261 | 0.01223916 | 0.36077 | 232.0816 | 0.01104258
0.34756 | 382.0154 | 0.01483899 | 0.40078 | 324.6158 | 0.01378808 | 0.36109 | 361.1034 | 0.01491979 | 0.16699 | 251.1095 | 0.01429678 | 0.35604 | 255.7603 | 0.01226575 | 0.35369 | 232.5335 | 0.01106702
0.37374 | 382.911 | 0.01487112 | 0.48785 | 325.3079 | 0.01381897 | 0.36441 | 361.9229 | 0.01495305 | 0.16814 | 251.6739 | 0.01432801 | 0.35553 | 256.1945 | 0.01229325 | 0.36203 | 233.0883 | 0.01109144
0.34544 | 383.5932 | 0.01490339 | 0.29959 | 326.1229 | 0.01384944 | 0.35997 | 362.6105 | 0.01498599 | 0.16747 | 252.2131 | 0.01435969 | 0.3555 | 256.9137 | 0.01232061 | 0.35327 | 233.8249 | 0.01111588
0.37563 | 384.4365 | 0.01493625 | 0.50381 | 327.0454 | 0.01387933 | 0.36446 | 363.6658 | 0.01501863 | 0.16759 | 252.697 | 0.01439107 | 0.35598 | 257.4209 | 0.01234783 | 0.35966 | 234.2599 | 0.01113997
0.34442 | 385.0266 | 0.01496927 | 0.35397 | 327.6522 | 0.01390923 | 0.36097 | 364.2959 | 0.01505143 | 0.16791 | 253.0192 | 0.01442303 | 0.35523 | 257.8998 | 0.01237468 | 0.35273 | 234.9953 | 0.01116383
0.37293 | 385.9857 | 0.01500201 | 0.41865 | 328.5294 | 0.01393982 | 0.36268 | 364.9811 | 0.01508424 | 0.16727 | 253.6582 | 0.01445441 | 0.35648 | 258.5811 | 0.01240192 | 0.35869 | 235.4224 | 0.01118803
0.34819 | 386.7312 | 0.01503428 | 0.41918 | 329.1949 | 0.01397016 | 0.36316 | 365.6274 | 0.01511595 | 0.16803 | 254.2882 | 0.01448564 | 0.35496 | 259.2334 | 0.01242865 | 0.35414 | 234.2206 | 0.01121304
0.36953 | 387.5189 | 0.01506775 | 0.3726 | 330.1496 | 0.01400075 | 0.36062 | 366.5288 | 0.01514953 | 0.16726 | 254.7813 | 0.01451704 | 0.35664 | 259.7279 | 0.01245538 | 0.35868 | 235.0307 | 0.01123746
0.35296 | 388.5075 | 0.01510017 | 0.44886 | 330.9631 | 0.0140315 | 0.36455 | 367.3872 | 0.01518279 | 0.16789 | 255.5292 | 0.01454782 | 0.35469 | 260.4118 | 0.0124821 | 0.35592 | 235.531 | 0.01126155
0.36437 | 389.1982 | 0.01513197 | 0.36193 | 331.6135 | 0.01406198 | 0.3602 | 368.118 | 0.01521559 | 0.16742 | 255.9378 | 0.01457934 | 0.35669 | 260.8511 | 0.01250946 | 0.35758 | 236.2027 | 0.01128621
0.3574 | 390.0012 | 0.01516456 | 0.44073 | 332.3608 | 0.01409229 | 0.36397 | 368.8262 | 0.01524838 | 0.16767 | 256.4263 | 0.01461102 | 0.35468 | 261.4181 | 0.01253657 | 0.35649 | 236.8919 | 0.01131076
0.35954 | 390.7071 | 0.01519759 | 0.38768 | 333.2591 | 0.01412234 | 0.36165 | 369.6245 | 0.01528164 | 0.16761 | 257.0906 | 0.01464256 | 0.35673 | 262.0954 | 0.01256367 | 0.35587 | 237.4336 | 0.01133496
0.36263 | 391.629 | 0.01523001 | 0.40574 | 334.0218 | 0.01415238 | 0.362 | 370.3802 | 0.01531429 | 0.16749 | 257.7167 | 0.01467394 | 0.35482 | 262.6113 | 0.01259103 | 0.35713 | 237.5158 | 0.01135892
0.35485 | 392.376 | 0.01526287 | 0.42366 | 334.828 | 0.01418256 | 0.36364 | 371.2335 | 0.01534646 | 0.16773 | 258.2493 | 0.01470576 | 0.35654 | 262.7508 | 0.01261827 | 0.35492 | 238.3125 | 0.01138323
0.36674 | 393.1546 | 0.01529607 | 0.37718 | 335.5538 | 0.01421301 | 0.36043 | 372.0027 | 0.01537911 | 0.16736 | 258.8926 | 0.01473758 | 0.35506 | 263.2897 | 0.01264488 | 0.35858 | 238.7387 | 0.01140756
0.35131 | 393.9022 | 0.01532863 | 0.43839 | 336.3973 | 0.01424376 | 0.36448 | 372.8079 | 0.01541237 | 0.16777 | 259.1356 | 0.01476851 | 0.35616 | 264.0368 | 0.01267173 | 0.35443 | 239.3228 | 0.01143209
0.36926 | 394.7294 | 0.01536105 | 0.37911 | 337.0867 | 0.01427424 | 0.36051 | 373.4965 | 0.01544519 | 0.16733 | 259.6757 | 0.0147996 | 0.35551 | 264.4571 | 0.01269844 | 0.35944 | 239.9219 | 0.01145664
0.35001 | 395.5704 | 0.01539347 | 0.42146 | 337.8496 | 0.01430483 | 0.36351 | 374.0829 | 0.01547813 | 0.16767 | 258.9992 | 0.01483084 | 0.35574 | 265.0497 | 0.01272556 | 0.35402 | 240.5635 | 0.01148108
0.36953 | 396.356 | 0.01542557 | 0.40574 | 338.854 | 0.0143353 | 0.36218 | 375.1818 | 0.01551153 | 0.16745 | 259.2572 | 0.01486252 | 0.35599 | 265.5289 | 0.01275254 | 0.3591 | 241.199 | 0.0115055
0.35086 | 397.1666 | 0.01545816 | 0.39231 | 339.519 | 0.01436562 | 0.36156 | 375.8921 | 0.01554465 | 0.16752 | 260.0264 | 0.01489389 | 0.35532 | 266.0597 | 0.01278002 | 0.35395 | 241.336 | 0.01152994
0.36767 | 397.9928 | 0.01549072 | 0.42936 | 340.3788 | 0.01439523 | 0.36395 | 376.6683 | 0.01557714 | 0.16763 | 260.6404 | 0.01492527 | 0.35629 | 266.7049 | 0.01280701 | 0.35862 | 241.951 | 0.01155391
0.35335 | 398.6468 | 0.01552404 | 0.38007 | 340.9333 | 0.01442541 | 0.36035 | 377.4102 | 0.01560947 | 0.16742 | 261.2365 | 0.0149574 | 0.35498 | 267.2805 | 0.01283423 | 0.35462 | 242.4972 | 0.011578
0.36467 | 399.442 | 0.01555663 | 0.42808 | 341.9791 | 0.01445602 | 0.36432 | 378.1619 | 0.01564211 | 0.16762 | 261.8495 | 0.01498863 | 0.35649 | 267.8332 | 0.01286147 | 0.35829 | 243.115 | 0.0116022
0.3569 | 400.4013 | 0.01558949 | 0.39398 | 342.6721 | 0.01448647 | 0.36087 | 378.9112 | 0.01567493 | 0.16742 | 262.4937 | 0.01502015 | 0.35495 | 268.3433 | 0.01288794 | 0.35554 | 243.6603 | 0.01162686
0.36075 | 401.0753 | 0.01562223 | 0.4058 | 343.2966 | 0.01451681 | 0.36304 | 379.7545 | 0.01570772 | 0.16753 | 263.0066 | 0.01505138 | 0.35663 | 268.6576 | 0.01291455 | 0.35746 | 244.3825 | 0.01165141
0.36096 | 402.013 | 0.01565464 | 0.41767 | 344.197 | 0.01454756 | 0.36262 | 380.4051 | 0.01574128 | 0.16753 | 263.6757 | 0.01508219 | 0.35499 | 269.1744 | 0.01294152 | 0.35634 | 244.9812 | 0.01167583
0.35676 | 402.5628 | 0.01568645 | 0.38694 | 344.936 | 0.01457845 | 0.36124 | 381.4189 | 0.0157741 | 0.16742 | 264.1341 | 0.01511357 | 0.35653 | 269.8412 | 0.01296888 | 0.35623 | 245.5573 | 0.01170038
0.36466 | 403.478 | 0.01571916 | 0.42741 | 345.6891 | 0.01460849 | 0.3641 | 382.0144 | 0.01580704 | 0.16752 | 264.868 | 0.01514539 | 0.35496 | 268.3898 | 0.01299511 | 0.35724 | 246.1319 | 0.0117248
0.35362 | 404.3 | 0.01575204 | 0.38861 | 346.5584 | 0.01463867 | 0.3604 | 382.7652 | 0.0158403 | 0.16744 | 265.4421 | 0.01517721 | 0.35638 | 268.7458 | 0.01302196 | 0.3553 | 246.6461 | 0.01174867
0.367 | 404.9021 | 0.01578446 | 0.41539 | 347.3425 | 0.01466855 | 0.3641 | 383.6652 | 0.01587248 | 0.16747 | 265.9253 | 0.01520859 | 0.35513 | 269.3507 | 0.01304932 | 0.35831 | 247.3969 | 0.01177287
0.3522 | 405.8332 | 0.0158172 | 0.40727 | 348.2207 | 0.01469873 | 0.36126 | 384.3874 | 0.0159045 | 0.16746 | 266.5001 | 0.01524027 | 0.3561 | 270.011 | 0.01307642 | 0.35475 | 247.9562 | 0.01179707
0.36744 | 406.7164 | 0.01585037 | 0.39539 | 348.9165 | 0.01472962 | 0.36262 | 385.1753 | 0.01593732 | 0.16743 | 267.1683 | 0.01527164 | 0.35556 | 270.6197 | 0.01310342 | 0.35892 | 248.5562 | 0.0118216
0.35276 | 407.2943 | 0.01588326 | 0.42307 | 349.5312 | 0.01476009 | 0.36303 | 385.9643 | 0.01597088 | 0.16745 | 267.7004 | 0.0153026 | 0.35587 | 271.3236 | 0.01313001 | 0.35428 | 248.8945 | 0.01184604
0.36609 | 408.1843 | 0.01591567 | 0.38789 | 350.5841 | 0.01479071 | 0.36095 | 386.563 | 0.01600367 | 0.16741 | 268.321 | 0.01533366 | 0.35586 | 271.8424 | 0.01315674 | 0.3589 | 249.3391 | 0.01187046
0.35478 | 408.9841 | 0.01594792 | 0.42061 | 351.158 | 0.01482089 | 0.36421 | 387.4434 | 0.01603678 | 0.16744 | 267.4834 | 0.01536506 | 0.35562 | 272.4647 | 0.01318359 | 0.35421 | 249.9653 | 0.01189525
0.36346 | 409.8401 | 0.01598019 | 0.39939 | 352.1366 | 0.01485177 | 0.36055 | 388.1962 | 0.01607005 | 0.16741 | 267.9893 | 0.01539689 | 0.356 | 273.0487 | 0.01321095 | 0.35873 | 250.6596 | 0.01191956
0.35777 | 410.6916 | 0.01601246 | 0.40351 | 352.8422 | 0.01488165 | 0.36378 | 388.9467 | 0.01610301 | 0.16747 | 268.5928 | 0.01542812 | 0.35534 | 273.6549 | 0.01323831 | 0.35464 | 251.1887 | 0.01194387
0.36023 | 411.2418 | 0.01604564 | 0.41705 | 353.5832 | 0.01491126 | 0.36171 | 389.9242 | 0.01613533 | 0.16738 | 269.2819 | 0.01546008 | 0.35622 | 274.2764 | 0.01326529 | 0.35839 | 251.7209 | 0.01196773
0.36112 | 412.1977 | 0.01607852 | 0.39025 | 354.4397 | 0.01494188 | 0.36216 | 390.5512 | 0.01616768 | 0.16746 | 269.8467 | 0.01549177 | 0.35515 | 274.855 | 0.0132924 | 0.35537 | 251.6588 | 0.01199193
0.35704 | 412.9227 | 0.0161114 | 0.42234 | 355.0857 | 0.01497235 | 0.3634 | 391.4114 | 0.01620062 | 0.16735 | 270.3747 | 0.015523 | 0.35648 | 275.3868 | 0.0133195 | 0.35762 | 252.3304 | 0.01201637
0.36401 | 413.6743 | 0.01614411 | 0.39433 | 356.0131 | 0.01500281 | 0.36081 | 392.0356 | 0.01623327 | 0.16741 | 270.947 | 0.01555407 | 0.3551 | 276.0682 | 0.01334636 | 0.35609 | 252.8023 | 0.01204103
0.35462 | 414.5523 | 0.016177 | 0.41033 | 356.7911 | 0.01503328 | 0.36412 | 392.8776 | 0.01626668 | 0.16741 | 271.6835 | 0.0155853 | 0.35649 | 276.6583 | 0.01337297 | 0.35661 | 253.4745 | 0.01206545
0.36576 | 415.3734 | 0.01620895 | 0.41059 | 357.5065 | 0.01506403 | 0.36086 | 393.6434 | 0.01629979 | 0.1673 | 272.1855 | 0.01561654 | 0.35513 | 277.1752 | 0.01339982 | 0.35686 | 254.1201 | 0.01208978
0.35363 | 416.0154 | 0.0162409 | 0.39455 | 358.2232 | 0.01509448 | 0.36331 | 394.3844 | 0.01633276 | 0.1675 | 272.7942 | 0.01564852 | 0.3563 | 277.8865 | 0.0134273 | 0.35584 | 254.6705 | 0.01211454
0.366 | 416.8318 | 0.01627364 | 0.42131 | 359.1175 | 0.01512466 | 0.36221 | 395.1103 | 0.01636555 | 0.16724 | 273.1957 | 0.01567976 | 0.35531 | 278.312 | 0.01345415 | 0.35772 | 255.3592 | 0.01213886
0.35413 | 417.576 | 0.01630635 | 0.39192 | 359.9273 | 0.01515484 | 0.36175 | 395.9653 | 0.01639849 | 0.16749 | 273.898 | 0.01571127 | 0.35611 | 278.8891 | 0.01348139 | 0.35537 | 255.8005 | 0.0121626
0.36479 | 418.4932 | 0.01633894 | 0.41527 | 360.7378 | 0.01518475 | 0.36364 | 396.7023 | 0.01643069 | 0.16729 | 274.4658 | 0.01574296 | 0.3552 | 277.4612 | 0.0134957 | 0.35831 | 256.4058 | 0.0121868
0.35592 | 419.2468 | 0.01637211 | 0.40463 | 361.3492 | 0.01521493 | 0.36075 | 397.4679 | 0.01646316 | 0.16737 | 275.0013 | 0.01577447 | 0.35637 | 277.1621 | 0.01352268 | 0.35494 | 257.0754 | 0.012211
0.36257 | 419.9622 | 0.01640514 | 0.39983 | 362.2355 | 0.01524581 | 0.36396 | 398.1722 | 0.01649613 | 0.1674 | 274.7945 | 0.01580587 | 0.35516 | 277.9899 | 0.01354979 | 0.35845 | 257.5966 | 0.01223566
0.35849 | 420.7484 | 0.01643771 | 0.41822 | 362.8858 | 0.01527656 | 0.36118 | 399.1106 | 0.01652939 | 0.16735 | 275.3195 | 0.01583651 | 0.35632 | 278.4536 | 0.01357689 | 0.35468 | 258.1491 | 0.0122601
0.35984 | 421.588 | 0.01646998 | 0.39205 | 363.7596 | 0.01530674 | 0.36294 | 399.7159 | 0.01656233 | 0.16748 | 276.0827 | 0.01586775 | 0.35525 | 279.2021 | 0.01360437 | 0.35835 | 258.8771 | 0.01228463
0.36127 | 422.413 | 0.01650225 | 0.41815 | 364.5262 | 0.0153372 | 0.36263 | 400.4538 | 0.01659544 | 0.16733 | 276.5364 | 0.01589985 | 0.35619 | 279.771 | 0.01363149 | 0.35492 | 259.2835 | 0.01230929
0.35715 | 423.1446 | 0.01653449 | 0.39981 | 365.3846 | 0.01536794 | 0.36144 | 401.3483 | 0.01662856 | 0.16741 | 277.1209 | 0.01593109 | 0.35545 | 280.4659 | 0.01365846 | 0.35812 | 259.9335 | 0.01233349
0.36367 | 424.0578 | 0.01656723 | 0.40522 | 366.1383 | 0.01539771 | 0.36384 | 402.0934 | 0.0166612 | 0.16728 | 277.7628 | 0.01596263 | 0.35603 | 281.1477 | 0.0136857 | 0.35552 | 260.4798 | 0.01235769
0.35523 | 424.6327 | 0.01660041 | 0.41391 | 366.7154 | 0.0154276 | 0.36077 | 402.9147 | 0.01669353 | 0.16745 | 278.3382 | 0.01599445 | 0.35565 | 281.5627 | 0.01371154 | 0.35762 | 261.1763 | 0.01238168
0.36509 | 425.3863 | 0.01663329 | 0.39407 | 367.7617 | 0.01545821 | 0.36377 | 403.7088 | 0.01672617 | 0.16732 | 279.0128 | 0.01602611 | 0.35583 | 282.0768 | 0.0137389 | 0.35616 | 261.7585 | 0.01240588
0.35436 | 426.2692 | 0.01666585 | 0.41894 | 368.4776 | 0.01548866 | 0.36153 | 404.322 | 0.01675881 | 0.16729 | 279.597 | 0.01605734 | 0.35577 | 282.9072 | 0.013766 | 0.35683 | 262.2638 | 0.01243054
0.36531 | 427.0809 | 0.01669874 | 0.3965 | 369.2538 | 0.01551884 | 0.36251 | 405.167 | 0.01679193 | 0.16742 | 280.032 | 0.01608844 | 0.35567 | 283.3315 | 0.01379336 | 0.35677 | 262.7584 | 0.01245519
0.35496 | 427.917 | 0.0167313 | 0.40999 | 369.9938 | 0.01554975 | 0.363 | 405.9668 | 0.01682504 | 0.16723 | 280.7549 | 0.01611967 | 0.35593 | 284.0197 | 0.01382009 | 0.35607 | 263.4369 | 0.01247951
0.36409 | 428.5736 | 0.01676311 | 0.40914 | 370.7532 | 0.01558064 | 0.36118 | 406.5969 | 0.01685815 | 0.16744 | 281.2877 | 0.01615076 | 0.35553 | 284.6152 | 0.01384772 | 0.35743 | 263.9751 | 0.01250394
0.35651 | 429.1791 | 0.01679538 | 0.39747 | 371.5606 | 0.01561082 | 0.36392 | 407.6616 | 0.01689109 | 0.16721 | 281.8544 | 0.01618258 | 0.35612 | 285.2123 | 0.01387481 | 0.35557 | 264.6112 | 0.0125286
0.36206 | 430.3019 | 0.01682855 | 0.41791 | 372.3864 | 0.015641 | 0.36091 | 408.214 | 0.01692436 | 0.16738 | 282.5511 | 0.01621441 | 0.35545 | 285.7349 | 0.01390116 | 0.35802 | 265.1487 | 0.01255246
0.35891 | 430.8395 | 0.01686112 | 0.39498 | 373.0845 | 0.01567088 | 0.36348 | 408.984 | 0.016957 | 0.16731 | 283.1004 | 0.01624769 | 0.35626 | 286.3425 | 0.01392789 | 0.35521 | 265.809 | 0.01257642
0.35965 | 431.7009 | 0.01689353 | 0.41363 | 374.0315 | 0.01570106 | 0.36192 | 409.7704 | 0.01698888 | 0.16725 | 283.5854 | 0.01627923 | 0.3554 | 286.9012 | 0.01395487 | 0.35824 | 266.3538 | 0.01260075
0.36138 | 432.5498 | 0.01692674 | 0.4046 | 374.6066 | 0.0157314 | 0.36212 | 410.5298 | 0.01702153 | 0.16738 | 284.288 | 0.01631061 | 0.35616 | 287.6925 | 0.01398223 | 0.35499 | 266.8384 | 0.01262541
0.35725 | 433.1364 | 0.01696006 | 0.40164 | 375.396 | 0.01576228 | 0.36331 | 411.427 | 0.01705508 | 0.16715 | 284.721 | 0.01634184 | 0.3554 | 288.1197 | 0.01400934 | 0.35821 | 267.3768 | 0.01264948
0.36343 | 434.0736 | 0.01699218 | 0.41543 | 376.3534 | 0.0157929 | 0.36103 | 412.1578 | 0.01708805 | 0.1674 | 285.4814 | 0.01637263 | 0.35613 | 288.6593 | 0.01403656 | 0.35501 | 267.7609 | 0.01267427
0.35562 | 434.8323 | 0.01702443 | 0.39516 | 377.0175 | 0.01582307 | 0.36389 | 412.6707 | 0.01712069 | 0.16718 | 286.0234 | 0.01640417 | 0.35546 | 289.1795 | 0.0140638 | 0.35802 | 268.3714 | 0.01269893
0.36457 | 435.7078 | 0.01705685 | 0.41577 | 377.912 | 0.01585382 | 0.36109 | 413.6457 | 0.01715395 | 0.16733 | 286.5282 | 0.01643599 | 0.35614 | 289.8274 | 0.01409078 | 0.35542 | 268.9808 | 0.01272324
0.3551 | 436.5415 | 0.01708943 | 0.40092 | 378.509 | 0.01588414 | 0.36315 | 414.3491 | 0.01718721 | 0.16723 | 287.0358 | 0.01646736 | 0.35556 | 290.4388 | 0.01411777 | 0.35762 | 269.5372 | 0.01274755
0.36443 | 437.1075 | 0.017122 | 0.40573 | 379.4058 | 0.01591375 | 0.36229 | 415.1276 | 0.01721954 | 0.16725 | 287.6864 | 0.01649905 | 0.356 | 291.0497 | 0.01414424 | 0.35606 | 270.0795 | 0.01277164
0.35575 | 437.8504 | 0.01715518 | 0.4121 | 380.1927 | 0.01594379 | 0.36176 | 415.9404 | 0.01725189 | 0.16729 | 288.2622 | 0.01653101 | 0.35573 | 291.4945 | 0.01417097 | 0.35689 | 270.6728 | 0.01279574
0.36329 | 438.8125 | 0.01718791 | 0.39669 | 380.8992 | 0.01597454 | 0.36354 | 416.7437 | 0.01728453 | 0.1672 | 288.8911 | 0.01656224 | 0.35575 | 292.1576 | 0.01419795 | 0.35679 | 271.1955 | 0.01282005
0.35737 | 439.4388 | 0.01722016 | 0.41637 | 381.6519 | 0.01600529 | 0.36096 | 417.3528 | 0.01731718 | 0.1673 | 289.3992 | 0.01659319 | 0.35599 | 292.6174 | 0.01422569 | 0.35609 | 271.5479 | 0.0128447
0.36142 | 440.3381 | 0.01725336 | 0.3984 | 382.5665 | 0.01603547 | 0.36374 | 418.1603 | 0.01735044 | 0.16716 | 290.0073 | 0.01662443 | 0.35548 | 293.2278 | 0.01425267 | 0.35739 | 272.1498 | 0.01286925
0.35944 | 441.0416 | 0.01728592 | 0.40937 | 383.2112 | 0.01606622 | 0.36141 | 418.8967 | 0.01738385 | 0.1673 | 290.5233 | 0.0166558 | 0.35615 | 293.7911 | 0.01427977 | 0.35555 | 272.8387 | 0.01289322
0.35923 | 441.8839 | 0.01731741 | 0.40852 | 384.0281 | 0.01609667 | 0.36277 | 419.8408 | 0.01741681 | 0.16716 | 291.0268 | 0.0166869 | 0.35549 | 294.6491 | 0.0143146 | 0.35778 | 273.2649 | 0.01291822
0.36155 | 442.6139 | 0.01735 | 0.39925 | 384.7933 | 0.01612685 | 0.3627 | 420.5116 | 0.01744928 | 0.16727 | 289.7675 | 0.016719 | 0.35608 | 295.1349 | 0.01434107 | 0.35533 | 273.9336 | 0.01294253
0.3573 | 443.4306 | 0.01738317 | 0.41567 | 385.6506 | 0.01615703 | 0.36149 | 421.2551 | 0.01748255 | 0.16725 | 290.0132 | 0.01675038 | 0.35558 | 295.6299 | 0.0143687 | 0.35804 | 274.4273 | 0.01296652
0.36324 | 444.1186 | 0.01741589 | 0.39717 | 386.4751 | 0.01618694 | 0.36366 | 421.9915 | 0.01751519 | 0.16716 | 290.5674 | 0.0167822 | 0.35597 | 296.0574 | 0.01439579 | 0.35522 | 275.1229 | 0.01299048
0.35602 | 445.0109 | 0.01744847 | 0.41218 | 387.1594 | 0.01621712 | 0.36107 | 422.7633 | 0.01754692 | 0.16734 | 291.2023 | 0.01681374 | 0.35566 | 296.8834 | 0.01442303 | 0.35811 | 275.743 | 0.01301479
0.36406 | 445.7571 | 0.01748165 | 0.4051 | 388.03 | 0.01624787 | 0.36346 | 423.5921 | 0.01758004 | 0.16706 | 291.8603 | 0.01684512 | 0.35585 | 297.355 | 0.01445001 | 0.35519 | 276.152 | 0.01303945
0.35569 | 446.4651 | 0.01751436 | 0.40233 | 388.7217 | 0.01627889 | 0.36183 | 424.3323 | 0.01761345 | 0.16735 | 292.4737 | 0.01687576 | 0.35583 | 297.9497 | 0.01447725 | 0.35791 | 276.657 | 0.01306378
0.36387 | 447.3253 | 0.01754663 | 0.41391 | 389.5248 | 0.01630893 | 0.36236 | 425.1418 | 0.01764624 | 0.1671 | 293.0457 | 0.01690655 | 0.35567 | 298.5059 | 0.0145041 | 0.35543 | 277.451 | 0.01308831
0.35639 | 448.122 | 0.01757905 | 0.39717 | 390.1685 | 0.01633954 | 0.36301 | 425.819 | 0.0176795 | 0.16724 | 293.6001 | 0.01693867 | 0.35605 | 299.0618 | 0.01453032 | 0.35753 | 277.8773 | 0.01311286
0.36271 | 448.9178 | 0.01761132 | 0.41394 | 391.1802 | 0.01637 | 0.36136 | 426.4934 | 0.01771276 | 0.16721 | 294.0135 | 0.0169705 | 0.35553 | 299.5613 | 0.0145573 | 0.35597 | 278.5637 | 0.0131373
0.35791 | 449.6403 | 0.01764359 | 0.40219 | 391.8321 | 0.01640004 | 0.36361 | 427.41 | 0.0177454 | 0.1671 | 294.8031 | 0.01700173 | 0.35618 | 300.2442 | 0.01458466 | 0.35705 | 279.1219 | 0.01316161
0.3609 | 450.4847 | 0.01767645 | 0.40548 | 392.5149 | 0.01642992 | 0.36129 | 428.1767 | 0.01777758 | 0.16734 | 295.364 | 0.01703355 | 0.35544 | 300.6445 | 0.01461178 | 0.35661 | 279.7061 | 0.01318546
0.35991 | 451.1356 | 0.0177098 | 0.41144 | 393.4168 | 0.0164604 | 0.36316 | 428.9914 | 0.01781023 | 0.167 | 294.9878 | 0.01706552 | 0.35609 | 301.3379 | 0.014639 | 0.35648 | 280.205 | 0.01320956
0.35888 | 452.0383 | 0.01774236 | 0.39824 | 394.1905 | 0.01649101 | 0.36215 | 429.7478 | 0.01784287 | 0.16733 | 295.4786 | 0.01709647 | 0.35549 | 301.9058 | 0.01466636 | 0.3571 | 280.7932 | 0.01323387
0.36185 | 452.6321 | 0.0177751 | 0.41457 | 394.929 | 0.01652103 | 0.36209 | 430.2314 | 0.01787569 | 0.16704 | 296.1222 | 0.01712711 | 0.35605 | 302.3432 | 0.01469372 | 0.35594 | 281.343 | 0.01325887
0.35715 | 453.6243 | 0.01780796 | 0.4001 | 395.7677 | 0.01655178 | 0.36319 | 431.2173 | 0.01790878 | 0.16721 | 296.6626 | 0.01715863 | 0.35561 | 302.897 | 0.01472006 | 0.35749 | 282.1166 | 0.01328307
0.36325 | 454.4309 | 0.01784008 | 0.40837 | 396.3733 | 0.01658269 | 0.36133 | 432.0056 | 0.01794204 | 0.16717 | 297.2336 | 0.01718986 | 0.35602 | 303.6132 | 0.01474718 | 0.35557 | 282.5409 | 0.0133075
0.35616 | 454.9643 | 0.01787189 | 0.40863 | 397.2896 | 0.01661287 | 0.36353 | 432.6556 | 0.01797515 | 0.16707 | 297.8255 | 0.01722155 | 0.35563 | 302.1281 | 0.01477073 | 0.35779 | 283.0752 | 0.01333215
0.36372 | 455.7547 | 0.01790491 | 0.40012 | 398.0343 | 0.01664289 | 0.36149 | 433.4675 | 0.01800812 | 0.16727 | 298.4735 | 0.01725351 | 0.35604 | 302.1501 | 0.01479696 | 0.35545 | 283.6196 | 0.01335636
0.35618 | 456.6782 | 0.01793763 | 0.41414 | 398.7438 | 0.01667307 | 0.36289 | 434.2715 | 0.01804106 | 0.16701 | 298.9328 | 0.01728519 | 0.35567 | 301.9501 | 0.01482419 | 0.35793 | 282.459 | 0.01338045
0.36324 | 457.2627 | 0.01797004 | 0.39894 | 399.8365 | 0.01670325 | 0.36242 | 434.9072 | 0.01807341 | 0.16723 | 299.7174 | 0.01731628 | 0.35593 | 302.3852 | 0.01485143 | 0.35712 | 281.0607 | 0.0133889
0.35748 | 458.2983 | 0.01800476 | 0.41071 | 400.251 | 0.01673329 | 0.36187 | 435.8145 | 0.01810573 | 0.16706 | 300.1898 | 0.01734794 | 0.35572 | 302.9998 | 0.01487865 | 0.35632 | 281.9808 | 0.01341322
0.36156 | 458.9409 | 0.01803779 | 0.40587 | 401.083 | 0.01676418 | 0.36334 | 436.3977 | 0.01813914 | 0.16713 | 300.6703 | 0.01737918 | 0.3558 | 303.7593 | 0.01490526 | 0.35665 | 282.5308 | 0.01343798
0.35913 | 459.7032 | 0.01806991 | 0.40249 | 401.8435 | 0.01679493 | 0.36128 | 437.3773 | 0.0181721 | 0.16713 | 300.9876 | 0.01740999 | 0.35582 | 304.2723 | 0.01493287 | 0.35688 | 283.1338 | 0.01346197
0.35981 | 460.5693 | 0.01810201 | 0.4129 | 402.6703 | 0.01682511 | 0.36348 | 438.0805 | 0.0182046 | 0.16708 | 301.7033 | 0.01744105 | 0.35577 | 304.9448 | 0.01495998 | 0.35614 | 283.8157 | 0.01348662
0.36089 | 461.1647 | 0.01813428 | 0.39874 | 403.5797 | 0.01685601 | 0.36163 | 438.6365 | 0.01823786 | 0.16716 | 302.1798 | 0.01747318 | 0.35595 | 305.4 | 0.01498657 | 0.35749 | 284.4345 | 0.01351059
0.35813 | 462.2522 | 0.01816685 | 0.41232 | 404.2699 | 0.0168869 | 0.3627 | 439.4374 | 0.01827127 | 0.16705 | 302.7994 | 0.0175047 | 0.35574 | 306.0394 | 0.0150133 | 0.3557 | 284.6298 | 0.01353422
0.36237 | 462.9323 | 0.01819958 | 0.40342 | 404.939 | 0.01691637 | 0.36267 | 440.345 | 0.01830391 | 0.16715 | 303.335 | 0.0175361 | 0.35603 | 306.6104 | 0.01504028 | 0.35781 | 285.2987 | 0.01355854
0.35696 | 463.5272 | 0.01823291 | 0.40502 | 405.8608 | 0.01694598 | 0.36163 | 440.976 | 0.01833594 | 0.16706 | 303.8066 | 0.01756806 | 0.35562 | 307.1068 | 0.01506713 | 0.35547 | 285.8082 | 0.0135833
0.36319 | 464.3126 | 0.01826579 | 0.41106 | 406.5107 | 0.01697673 | 0.3635 | 441.8836 | 0.01836888 | 0.16712 | 304.4373 | 0.01759958 | 0.3559 | 305.6434 | 0.01508552 | 0.35782 | 286.4912 | 0.01360809
0.35658 | 465.212 | 0.01829835 | 0.39935 | 407.3837 | 0.01700719 | 0.36123 | 442.4651 | 0.01840123 | 0.16706 | 304.9705 | 0.01763039 | 0.35596 | 303.4827 | 0.01508716 | 0.35545 | 286.9822 | 0.0136324
0.36314 | 465.9662 | 0.01833138 | 0.41309 | 408.1445 | 0.0170375 | 0.36337 | 443.2726 | 0.01843417 | 0.16705 | 305.5416 | 0.01766162 | 0.35599 | 301.922 | 0.01508829 | 0.35776 | 287.6735 | 0.01365717
0.35703 | 466.819 | 0.01836365 | 0.40152 | 408.7708 | 0.01706798 | 0.36186 | 443.9957 | 0.01846776 | 0.16709 | 306.1666 | 0.01769286 | 0.35602 | 300.3917 | 0.01508957 | 0.35559 | 288.2618 | 0.01368137
0.36232 | 467.3985 | 0.01839561 | 0.40744 | 409.616 | 0.017099 | 0.36238 | 444.7996 | 0.0185007 | 0.16703 | 306.7354 | 0.01772423 | 0.35605 | 298.9658 | 0.01509095 | 0.35767 | 288.979 | 0.01370546
0.35811 | 468.2321 | 0.01842773 | 0.40887 | 410.2751 | 0.01712934 | 0.36295 | 445.4648 | 0.01853351 | 0.16709 | 307.1897 | 0.01775575 | 0.3561 | 297.1118 | 0.01509285 | 0.35589 | 289.5297 | 0.01372966
0.36101 | 468.9786 | 0.0184612 | 0.40066 | 411.2984 | 0.01715936 | 0.36145 | 446.385 | 0.0185666 | 0.16705 | 307.778 | 0.01778757 | 0.35614 | 295.6528 | 0.01509476 | 0.35731 | 290.0359 | 0.01375387
0.35956 | 469.7094 | 0.01849379 | 0.41306 | 411.9768 | 0.01718926 | 0.36352 | 447.0963 | 0.01859957 | 0.16705 | 308.2633 | 0.01781925 | 0.35619 | 294.0735 | 0.0150978 | 0.35634 | 290.2127 | 0.01377829
0.35951 | 470.5441 | 0.01852621 | 0.40032 | 412.7315 | 0.01721944 | 0.36137 | 447.8076 | 0.01863128 | 0.16705 | 308.9241 | 0.01785079 | 0.35552 | 294.1214 | 0.01512465 | 0.3567 | 290.7811 | 0.01380273
0.36107 | 471.4202 | 0.01855953 | 0.4095 | 413.3356 | 0.01724962 | 0.3631 | 448.4957 | 0.01866409 | 0.16705 | 309.4669 | 0.01788217 | 0.35609 | 294.7207 | 0.0151515 | 0.35686 | 291.435 | 0.01382749
0.35812 | 472.0257 | 0.01859227 | 0.40668 | 414.2332 | 0.01728081 | 0.36218 | 449.3866 | 0.01869735 | 0.16701 | 309.9996 | 0.01791326 | 0.35558 | 295.3111 | 0.01517797 | 0.35617 | 291.983 | 0.01385181
0.36227 | 472.7232 | 0.01862437 | 0.40236 | 414.9987 | 0.01731126 | 0.36209 | 450.043 | 0.01873029 | 0.16706 | 310.4871 | 0.01794405 | 0.35551 | 293.8609 | 0.01519013 | 0.35731 | 292.6136 | 0.0138759
0.35718 | 473.5466 | 0.01865649 | 0.41235 | 415.7556 | 0.0173413 | 0.36314 | 450.7882 | 0.01876309 | 0.16699 | 311.139 | 0.01797573 | 0.35564 | 292.1077 | 0.01519254 | 0.3559 | 293.2018 | 0.01390045
0.36289 | 474.4093 | 0.01868905 | 0.39984 | 416.547 | 0.01737205 | 0.36139 | 451.6084 | 0.01879635 | 0.16704 | 311.657 | 0.01800769 | 0.35583 | 290.4826 | 0.01519496 | 0.35761 | 293.7214 | 0.0139243
0.35693 | 475.1478 | 0.01872147 | 0.41101 | 417.3721 | 0.0174025 | 0.36343 | 452.2573 | 0.01882978 | 0.16699 | 312.2095 | 0.01803893 | 0.35611 | 288.9689 | 0.01519812 | 0.35576 | 294.4356 | 0.01394839
0.36273 | 475.9351 | 0.01875418 | 0.40459 | 417.9575 | 0.01743227 | 0.36157 | 453.066 | 0.01886196 | 0.16704 | 312.6967 | 0.01807044 | 0.35549 | 288.3572 | 0.01522485 | 0.35771 | 294.8878 | 0.01397305
0.35744 | 476.5833 | 0.01878753 | 0.40435 | 418.8683 | 0.01746229 | 0.36284 | 453.8396 | 0.01889428 | 0.16701 | 313.0558 | 0.01810257 | 0.35682 | 288.9514 | 0.01525156 | 0.35563 | 295.6669 | 0.01399771
0.36191 | 477.311 | 0.01882041 | 0.41106 | 419.656 | 0.01749291 | 0.36245 | 454.5735 | 0.01892725 | 0.16705 | 311.5733 | 0.01810698 | 0.35442 | 289.7932 | 0.01527805 | 0.35765 | 296.1828 | 0.01402191
0.35854 | 478.2723 | 0.01885283 | 0.40007 | 420.4378 | 0.01752365 | 0.36187 | 455.4163 | 0.01895957 | 0.16708 | 310.0935 | 0.01811082 | 0.3573 | 290.5928 | 0.01530503 | 0.3557 | 296.5971 | 0.01404633
0.36066 | 478.8699 | 0.01888554 | 0.41191 | 421.2292 | 0.01755383 | 0.36328 | 456.0986 | 0.018993 | 0.16705 | 309.3953 | 0.01814161 | 0.35411 | 291.2875 | 0.01533226 | 0.3575 | 297.2578 | 0.01407134
0.35988 | 479.761 | 0.01891781 | 0.40286 | 421.7732 | 0.01758472 | 0.36138 | 456.7151 | 0.01902627 | 0.16707 | 309.9683 | 0.01817284 | 0.3572 | 292.0452 | 0.01535924 | 0.356 | 297.9594 | 0.01409532
0.35928 | 480.4799 | 0.01894991 | 0.40639 | 422.7636 | 0.0176152 | 0.36333 | 457.6469 | 0.01905953 | 0.16709 | 310.5558 | 0.01820481 | 0.35506 | 292.5027 | 0.0153866 | 0.35723 | 298.449 | 0.01411928
0.3612 | 481.026 | 0.01898233 | 0.40938 | 423.5297 | 0.01764538 | 0.36179 | 458.2551 | 0.019092 | 0.16694 | 311.2448 | 0.01823635 | 0.35606 | 293.1198 | 0.01541384 | 0.35645 | 299.1049 | 0.01414338
0.35809 | 481.8803 | 0.01901597 | 0.40091 | 424.2105 | 0.01767542 | 0.36259 | 459.0977 | 0.01912496 | 0.16722 | 311.8472 | 0.01826786 | 0.3562 | 293.8615 | 0.01544081 | 0.35679 | 299.5438 | 0.01416793
0.36222 | 482.7302 | 0.01904824 | 0.41215 | 425.0335 | 0.01770544 | 0.36273 | 459.9589 | 0.01915729 | 0.16686 | 312.4845 | 0.01829969 | 0.35494 | 294.6629 | 0.01546755 | 0.35685 | 300.2031 | 0.01419224
0.35735 | 483.3998 | 0.01908098 | 0.40162 | 425.7886 | 0.01773562 | 0.36168 | 460.5626 | 0.01918949 | 0.16716 | 313.0629 | 0.01833108 | 0.35684 | 295.2756 | 0.01549464 | 0.35627 | 300.7985 | 0.01421666
0.36265 | 484.2672 | 0.01911415 | 0.40827 | 426.4313 | 0.01776596 | 0.36338 | 461.3122 | 0.01922275 | 0.16696 | 313.7117 | 0.01836201 | 0.35461 | 295.8457 | 0.01552111 | 0.35718 | 301.3446 | 0.01424155
0.35729 | 484.8428 | 0.01914672 | 0.40747 | 427.3567 | 0.01779698 | 0.36143 | 462.1887 | 0.01925616 | 0.16699 | 314.1789 | 0.0183931 | 0.35712 | 296.7086 | 0.01554796 | 0.35594 | 301.885 | 0.01426575
0.36234 | 485.609 | 0.01917867 | 0.40229 | 427.9452 | 0.01782759 | 0.36318 | 462.6647 | 0.01928895 | 0.16715 | 314.654 | 0.01842493 | 0.35461 | 297.3371 | 0.01557547 | 0.35751 | 302.6408 | 0.01429018
0.35789 | 486.5362 | 0.01921094 | 0.41173 | 428.9426 | 0.01785791 | 0.36203 | 463.6901 | 0.0193216 | 0.1668 | 315.2236 | 0.01845616 | 0.35709 | 297.9769 | 0.01560256 | 0.3558 | 303.0711 | 0.01431451
0.36147 | 487.1497 | 0.01924368 | 0.40099 | 429.6457 | 0.01788879 | 0.36234 | 464.3698 | 0.01935518 | 0.16726 | 315.8674 | 0.01848768 | 0.35455 | 298.5682 | 0.01562968 | 0.3577 | 303.67 | 0.01433825
0.35897 | 487.8323 | 0.01927624 | 0.40973 | 430.3033 | 0.01791884 | 0.36295 | 464.9885 | 0.01938827 | 0.16679 | 316.1752 | 0.01851936 | 0.3569 | 299.1823 | 0.01565716 | 0.35576 | 304.1597 | 0.01436221
0.36026 | 488.6082 | 0.01930912 | 0.40562 | 431.1824 | 0.01794845 | 0.36155 | 465.7273 | 0.01942015 | 0.16718 | 316.8108 | 0.01855132 | 0.35487 | 299.8093 | 0.01568426 | 0.35761 | 304.8571 | 0.01438698
0.36023 | 489.1825 | 0.01934183 | 0.40397 | 431.8866 | 0.01797849 | 0.36338 | 466.5771 | 0.01945264 | 0.16693 | 317.3074 | 0.01858242 | 0.35659 | 300.436 | 0.01571061 | 0.35582 | 305.3883 | 0.01441164
0.35904 | 489.9296 | 0.01937486 | 0.41075 | 432.6955 | 0.01800951 | 0.36154 | 467.2657 | 0.01948576 | 0.16695 | 317.7146 | 0.01861365 | 0.35543 | 300.851 | 0.01573734 | 0.35733 | 305.931 | 0.01443597
0.36138 | 490.7236 | 0.0194076 | 0.401 | 433.471 | 0.01803985 | 0.36296 | 468.1415 | 0.01951855 | 0.16683 | 316.2141 | 0.01863105 | 0.35612 | 301.6071 | 0.0157647 | 0.35607 | 306.4661 | 0.0144605
0.35807 | 491.4869 | 0.01944031 | 0.41073 | 434.1825 | 0.0180703 | 0.36231 | 468.7246 | 0.01955149 | 0.16688 | 314.5099 | 0.01863458 | 0.35555 | 299.91 | 0.0157889 | 0.35707 | 307.1206 | 0.01448516
0.36212 | 492.2743 | 0.01947243 | 0.40396 | 434.941 | 0.01810119 | 0.36207 | 469.4831 | 0.01958492 | 0.16694 | 312.911 | 0.01863795 | 0.3558 | 298.4393 | 0.01579131 | 0.35648 | 307.66 | 0.01450925
0.35756 | 492.9588 | 0.01950407 | 0.40573 | 435.6935 | 0.01813137 | 0.3631 | 470.1895 | 0.01961757 | 0.16703 | 311.4439 | 0.01864208 | 0.3561 | 296.921 | 0.01579421 | 0.35678 | 308.229 | 0.01453323
0.36231 | 493.5194 | 0.01953742 | 0.40943 | 436.3807 | 0.01816155 | 0.36154 | 470.9421 | 0.01965036 | 0.16716 | 311.2381 | 0.01867213 | 0.35659 | 295.4434 | 0.01580004 | 0.35688 | 308.7376 | 0.01455744
0.35767 | 494.2739 | 0.0195703 | 0.40148 | 437.3904 | 0.01819145 | 0.36325 | 471.7319 | 0.01968362 | 0.16758 | 311.739 | 0.01870337 | 0.35502 | 295.981 | 0.0158269 | 0.3564 | 309.4136 | 0.01458175
0.36193 | 494.9711 | 0.01960286 | 0.4112 | 438.0031 | 0.01822163 | 0.36177 | 472.567 | 0.0197158 | 0.16725 | 312.2575 | 0.01873535 | 0.35672 | 296.8266 | 0.01585387 | 0.35711 | 309.9386 | 0.01460606
0.35834 | 495.523 | 0.01963557 | 0.40268 | 438.7419 | 0.01825181 | 0.36269 | 473.1795 | 0.01974798 | 0.16711 | 312.747 | 0.01876659 | 0.35507 | 297.3447 | 0.01588022 | 0.35603 | 310.3792 | 0.01463083
0.36108 | 496.128 | 0.01966892 | 0.40742 | 439.3372 | 0.0182827 | 0.36255 | 473.801 | 0.01978094 | 0.16722 | 311.2427 | 0.01878219 | 0.35698 | 297.2674 | 0.01590707 | 0.35737 | 309.7565 | 0.01465548
0.35934 | 496.5975 | 0.01970119 | 0.40789 | 440.3645 | 0.01831374 | 0.36192 | 474.4562 | 0.0198145 | 0.1673 | 309.7276 | 0.018785 | 0.35483 | 295.7528 | 0.01593014 | 0.35583 | 310.2567 | 0.01467981
0.35997 | 496.2511 | 0.01973344 | 0.4024 | 440.9767 | 0.01834363 | 0.36314 | 475.3925 | 0.01984731 | 0.16739 | 308.1751 | 0.01878957 | 0.35461 | 294.197 | 0.0159333 | 0.35759 | 310.8502 | 0.01470413
0.36046 | 496.2463 | 0.01976556 | 0.41119 | 441.7465 | 0.01837424 | 0.36164 | 476.0903 | 0.01988026 | 0.16679 | 307.7482 | 0.0188208 | 0.3546 | 292.7103 | 0.01593875 | 0.35582 | 311.5701 | 0.01472833
0.3619 | 494.4289 | 0.01978467 | 0.40185 | 442.5272 | 0.01840469 | 0.36309 | 476.8639 | 0.01991384 | 0.16793 | 308.1798 | 0.01885246 | 0.35683 | 292.8677 | 0.01596534 | 0.35759 | 312.0247 | 0.01475218
0.36092 | 492.4716 | 0.01979032 | 0.40887 | 443.2797 | 0.01843474 | 0.36198 | 477.5919 | 0.01994648 | 0.16678 | 308.8366 | 0.01888386 | 0.35495 | 293.4761 | 0.01599246 | 0.35594 | 312.688 | 0.01477662
0.36064 | 489.6199 | 0.01979172 | 0.4063 | 444.0052 | 0.01846435 | 0.36251 | 478.2482 | 0.01997866 | 0.16744 | 309.3733 | 0.01891552 | 0.35685 | 291.5875 | 0.01600119 | 0.35732 | 313.2149 | 0.01480128
0.36051 | 483.5276 | 0.01979323 | 0.40367 | 444.8845 | 0.0184951 | 0.36267 | 478.9527 | 0.02001116 | 0.1675 | 309.9809 | 0.01894751 | 0.35712 | 289.65 | 0.01600271 | 0.3565 | 311.6254 | 0.01480869
0.36037 | 471.5596 | 0.01979553 | 0.41063 | 445.5019 | 0.01852584 | 0.36186 | 479.8723 | 0.0200441 | 0.16676 | 310.5353 | 0.01897815 | 0.35732 | 287.6638 | 0.01600435 | 0.35621 | 310.0045 | 0.01481189
0.36021 | 454.1126 | 0.01979813 | 0.40152 | 446.4083 | 0.01855602 | 0.36316 | 480.3808 | 0.02007689 | 0.16781 | 311.2123 | 0.01900939 | 0.35743 | 285.8656 | 0.01600626 | 0.356 | 308.6011 | 0.01481531
0.36 | 432.9179 | 0.01980119 | 0.40995 | 447.1318 | 0.01858677 | 0.36165 | 481.2276 | 0.02011 | 0.16678 | 311.7691 | 0.01904062 | 0.35745 | 284.3748 | 0.01600802 | 0.35746 | 307.7509 | 0.01483883
0.35976 | 409.1267 | 0.0198041 | 0.40478 | 447.7395 | 0.01861752 | 0.36304 | 481.9745 | 0.02014373 | 0.16751 | 310.5864 | 0.01907244 | 0.35736 | 282.9118 | 0.01601056 | 0.35602 | 308.3891 | 0.01486303
0.35958 | 383.2253 | 0.01980716 | 0.40517 | 448.6761 | 0.01864756 | 0.36212 | 482.4412 | 0.02017605 | 0.16704 | 310.071 | 0.01910368 | 0.35684 | 281.4751 | 0.01601526 | 0.3575 | 309.0638 | 0.01488804
0.35946 | 355.8518 | 0.01981021 | 0.40963 | 449.2833 | 0.01867761 | 0.36232 | 483.2184 | 0.02020902 | 0.16725 | 310.4807 | 0.01913533 | 0.35468 | 281.6426 | 0.0160416 | 0.35608 | 309.7894 | 0.01491224
0.35936 | 327.8049 | 0.01981342 | 0.40178 | 450.217 | 0.01870792 | 0.36287 | 484.0583 | 0.02024196 | 0.16746 | 310.9805 | 0.0191676 | 0.35612 | 281.8666 | 0.01606832 | 0.35724 | 310.3484 | 0.01493677
0.35924 | 299.6368 | 0.01981679 | 0.41054 | 450.9765 | 0.01873824 | 0.3617 | 484.6511 | 0.02027384 | 0.16703 | 311.2401 | 0.01919839 | 0.35571 | 282.3609 | 0.01609517 | 0.35605 | 311.0145 | 0.01496132
0.35915 | 271.6896 | 0.01982 | 0.40355 | 451.5699 | 0.01876785 | 0.36322 | 485.4127 | 0.02030634 | 0.1675 | 311.4944 | 0.01922979 | 0.35531 | 282.7886 | 0.01612202 | 0.35705 | 311.7907 | 0.01498598
|  |  | 0.40667 | 452.3324 | 0.01879917 | 0.36173 | 486.1368 | 0.0203396 | 0.16706 | 312.0639 | 0.01926102 | 0.35729 | 283.1296 | 0.01614863 | 0.35629 | 312.2893 | 0.01500972
|  |  | 0.40832 | 453.2137 | 0.01882978 | 0.36284 | 486.5007 | 0.02037301 | 0.16738 | 312.4671 | 0.01929181 | 0.35524 | 281.5347 | 0.01617054 | 0.35703 | 313.0156 | 0.01503393
|  |  | 0.40247 | 453.7302 | 0.0188601 | 0.36236 | 487.3788 | 0.02040565 | 0.16718 | 312.8702 | 0.01932333 | 0.35482 | 280.0414 | 0.01617358 | 0.35667 | 313.383 | 0.01505824
|  |  | 0.41064 | 454.8595 | 0.01889071 | 0.36214 | 488.0463 | 0.02043923 | 0.16731 | 313.4657 | 0.01935531 | 0.35433 | 278.4624 | 0.01617776 | 0.35678 | 314.0481 | 0.01508257
|  |  | 0.4027 | 455.3963 | 0.01892116 | 0.36299 | 488.361 | 0.02047249 | 0.16722 | 313.8367 | 0.01938683 | 0.35433 | 277.0242 | 0.01618524 | 0.35685 | 313.7437 | 0.01510733
|  |  | 0.40799 | 456.1085 | 0.01895077 | 0.36172 | 488.7078 | 0.02050452 | 0.16725 | 314.1406 | 0.01941821 | 0.35622 | 277.3294 | 0.01621235 | 0.35638 | 313.9657 | 0.01513165
|  |  | 0.4069 | 456.8444 | 0.01898068 | 0.36312 | 489.249 | 0.02053685 | 0.16711 | 312.131 | 0.0194269 | 0.35588 | 277.7205 | 0.01623921 | 0.35696 | 314.1789 | 0.01515596
|  |  | 0.40352 | 457.6779 | 0.01901156 | 0.36189 | 489.799 | 0.02056964 | 0.16711 | 310.5453 | 0.01942808 | 0.35674 | 276.1558 | 0.01624312 | 0.35642 | 312.7086 | 0.01517629
|  |  | 0.41028 | 458.401 | 0.01904174 | 0.36271 | 490.3703 | 0.02060261 | 0.16711 | 308.8054 | 0.0194294 | 0.35701 | 274.662 | 0.01624579 | 0.35688 | 312.2532 | 0.01520105
|  |  | 0.40228 | 459.1846 | 0.01907206 | 0.36247 | 490.5782 | 0.0206351 | 0.16711 | 307.0556 | 0.01943058 | 0.357 | 273.1141 | 0.01624985 | 0.35628 | 312.6837 | 0.01522549
|  |  | 0.40907 | 459.7628 | 0.01910311 | 0.36211 | 490.5979 | 0.02066881 | 0.1671 | 305.3876 | 0.01943207 | 0.35484 | 272.5855 | 0.0162767 | 0.3572 | 313.1918 | 0.01524924
|  |  | 0.40554 | 460.6867 | 0.01913385 | 0.36298 | 490.6002 | 0.02070192 | 0.16708 | 303.8663 | 0.01943339 | 0.35665 | 271.0552 | 0.01629834 | 0.35624 | 313.5819 | 0.01527344
|  |  | 0.40476 | 461.3471 | 0.0191639 | 0.36179 | 489.6646 | 0.02073471 | 0.16703 | 301.9346 | 0.0194356 | 0.35507 | 269.6935 | 0.01632546 | 0.35736 | 313.5483 | 0.01529775
|  |  | 0.40958 | 462.1273 | 0.01919378 | 0.36281 | 487.7521 | 0.02075551 | 0.16693 | 300.4508 | 0.01943765 | 0.35617 | 268.229 | 0.01634016 | 0.35612 | 313.899 | 0.0153223
|  |  | 0.40224 | 462.9972 | 0.01922426 | 0.36305 | 485.8898 | 0.02076213 | 0.1667 | 298.8942 | 0.01944119 | 0.35635 | 266.806 | 0.01634737 | 0.35724 | 314.4916 | 0.01534661
|  |  | 0.40981 | 463.7272 | 0.01925387 | 0.36308 | 482.659 | 0.02076521 | 0.16752 | 298.6716 | 0.01947169 | 0.35524 | 265.6945 | 0.01637461 | 0.35602 | 314.5527 | 0.01537138
|  |  | 0.40432 | 464.3367 | 0.01928475 | 0.36309 | 477.6047 | 0.02076674 | 0.16738 | 298.5124 | 0.01950292 | 0.35588 | 264.1605 | 0.01638638 | 0.35714 | 314.9969 | 0.01539593
|  |  | 0.40606 | 465.0502 | 0.01931564 | 0.3631 | 467.0596 | 0.02076891 | 0.16756 | 298.7768 | 0.01953402 | 0.35607 | 262.579 | 0.01638892 | 0.35683 | 313.3042 | 0.01540289
|  |  | 0.40857 | 465.9173 | 0.01934611 | 0.36309 | 450.915 | 0.02077152 | 0.16789 | 298.8963 | 0.0195657 | 0.35615 | 260.8453 | 0.01639171 | 0.35664 | 311.5887 | 0.01540517
|  |  | 0.4026 | 466.6599 | 0.01937629 | 0.36303 | 430.7287 | 0.02077445 | 0.16692 | 297.4725 | 0.01959545 | 0.35614 | 259.238 | 0.01639538 | 0.35643 | 310.1843 | 0.0154078
|  |  | 0.41015 | 467.4144 | 0.01940704 | 0.36296 | 407.8345 | 0.02077753 | 0.16825 | 296.7875 | 0.01962595 | 0.35601 | 257.8024 | 0.01640387 | 0.3561 | 308.7603 | 0.01541304
|  |  | 0.40338 | 468.2074 | 0.01943736 | 0.36294 | 382.808 | 0.02078047 | 0.16805 | 295.2697 | 0.01963213 | 0.35597 | 256.2282 | 0.01641374 | 0.35706 | 308.9615 | 0.01543724
|  |  | 0.4073 | 468.863 | 0.0194664 | 0.36298 | 356.1676 | 0.02078354 | 0.16673 | 293.8244 | 0.01965115 | 0.35569 | 254.7441 | 0.01641768 | 0.35626 | 309.4661 | 0.0154619
|  |  | 0.40739 | 469.5767 | 0.01949701 | 0.36303 | 328.6706 | 0.02078677 | 0.16731 | 292.4001 | 0.01966426 | 0.3556 | 253.3258 | 0.01642984 | 0.35713 | 309.5547 | 0.015486
|  |  | 0.40336 | 470.4933 | 0.0195279 | 0.36307 | 300.9787 | 0.02079 | 0.16798 | 290.8876 | 0.01967102 | 0.35588 | 251.8426 | 0.01644656 | 0.35633 | 309.7164 | 0.01551009
|  |  | 0.41007 | 471.0169 | 0.01955821 |  |  |  | 0.16847 | 289.4803 | 0.01968076 | 0.35596 | 250.3892 | 0.01645416 | 0.35726 | 310.1971 | 0.01553429
|  |  | 0.40279 | 471.9088 | 0.01958869 |  |  |  | 0.16677 | 287.8574 | 0.01970506 | 0.35571 | 248.8293 | 0.01646721 | 0.3562 | 310.6793 | 0.01555849
|  |  | 0.40837 | 472.6008 | 0.01961944 |  |  |  | 0.16671 | 286.3083 | 0.0197086 | 0.35568 | 246.8442 | 0.01646859 | 0.35715 | 311.2259 | 0.01558258
|  |  | 0.40619 | 473.1703 | 0.01965046 |  |  |  | 0.16697 | 284.8041 | 0.0197139 | 0.35565 | 244.0066 | 0.01646998 | 0.35623 | 311.849 | 0.01560735
|  |  | 0.40434 | 473.9519 | 0.0196798 |  |  |  | 0.16795 | 284.3119 | 0.01974485 | 0.35564 | 242.3463 | 0.01647075 | 0.35689 | 312.2736 | 0.0156319
|  |  | 0.4096 | 474.808 | 0.01971039 |  |  |  | 0.16697 | 282.8845 | 0.01976649 | 0.35564 | 240.5731 | 0.0164715 | 0.35658 | 311.9339 | 0.01565632
|  |  | 0.40256 | 475.4577 | 0.01974029 |  |  |  | 0.16748 | 281.4034 | 0.01977432 | 0.35564 | 238.7356 | 0.01647227 | 0.35717 | 310.5261 | 0.01567104
|  |  | 0.40919 | 476.2186 | 0.01977047 |  |  |  | 0.16783 | 279.8607 | 0.01978035 | 0.35564 | 236.8691 | 0.0164729 | 0.35689 | 309.1022 | 0.01567687
|  |  | 0.40503 | 476.7959 | 0.01980109 |  |  |  | 0.16798 | 278.2073 | 0.01978375 | 0.35566 | 234.9999 | 0.01647365 | 0.35653 | 309.0452 | 0.01570142
|  |  | 0.40546 | 477.4568 | 0.01983197 |  |  |  | 0.1681 | 276.7037 | 0.01978728 | 0.35568 | 233.1521 | 0.01647442 | 0.35676 | 308.1598 | 0.01572584
|  |  | 0.40885 | 478.356 | 0.01986258 |  |  |  | 0.16819 | 275.1987 | 0.01979214 | 0.35571 | 231.3452 | 0.01647517 | 0.35676 | 307.4963 | 0.01574958
|  |  | 0.40271 | 478.9624 | 0.0198926 |  |  |  | 0.16781 | 273.6858 | 0.01980157 | 0.35574 | 229.5923 | 0.01647594 | 0.35669 | 307.9064 | 0.01577368
|  |  | 0.4097 | 479.7017 | 0.01992351 |  |  |  | 0.16751 | 271.9825 | 0.01980569 | 0.35579 | 227.9058 | 0.01647657 | 0.3569 | 308.2966 | 0.01579799
|  |  | 0.40405 | 480.3728 | 0.01995326 |  |  |  | 0.16729 | 270.4128 | 0.01980909 | 0.35584 | 226.2988 | 0.01647734 | 0.35643 | 308.7176 | 0.01582219
|  |  | 0.40662 | 480.9965 | 0.01998287 |  |  |  | 0.1671 | 268.9262 | 0.01981321 | 0.3559 | 224.7813 | 0.01647809 | 0.35703 | 308.9458 | 0.01584685
|  |  | 0.40791 | 481.2846 | 0.02001348 |  |  |  | 0.167 | 267.4749 | 0.01982042 | 0.35597 | 223.3559 | 0.01647872 | 0.35622 | 308.9885 | 0.01587174
|  |  | 0.4032 | 481.3514 | 0.02004423 |  |  |  | 0.16777 | 266.0666 | 0.01984074 | 0.35611 | 220.7511 | 0.01648012 | 0.35712 | 307.1564 | 0.01589571
|  |  | 0.40984 | 481.7324 | 0.02007441 |  |  |  | 0.16805 | 264.6312 | 0.01984812 | 0.35627 | 218.3991 | 0.01648125 | 0.35715 | 305.0964 | 0.01589697
|  |  | 0.40336 | 482.5524 | 0.02010473 |  |  |  | 0.16806 | 262.8776 | 0.01985093 | 0.35644 | 216.178 | 0.01648253 | 0.35718 | 302.66 | 0.01589812
|  |  | 0.40769 | 483.2618 | 0.02013618 |  |  |  | 0.16803 | 261.4294 | 0.01985343 | 0.3566 | 213.9685 | 0.01648354 | 0.35718 | 300.0877 | 0.01589936
|  |  | 0.40683 | 483.6106 | 0.02016636 |  |  |  | 0.16793 | 259.9606 | 0.01985682 | 0.35673 | 211.6614 | 0.01648468 | 0.35719 | 297.553 | 0.01590051
|  |  | 0.404 | 484.0108 | 0.02019611 |  |  |  | 0.16768 | 258.4969 | 0.019863 | 0.35684 | 208.5828 | 0.01648608 | 0.35718 | 295.1759 | 0.01590153
|  |  | 0.40281 | 481.5161 | 0.02020294 |  |  |  | 0.16721 | 256.8601 | 0.01987728 | 0.35688 | 206.6435 | 0.0164867 | 0.35718 | 293.0328 | 0.01590256
|  |  | 0.40284 | 476.5732 | 0.02020438 |  |  |  | 0.16718 | 254.9065 | 0.01987964 | 0.35691 | 204.4383 | 0.01648748 | 0.35716 | 291.1591 | 0.0159036
|  |  | 0.40288 | 465.9497 | 0.02020652 |  |  |  | 0.16718 | 253.2387 | 0.01988098 | 0.35693 | 201.8859 | 0.01648822 | 0.35713 | 289.5681 | 0.01590451
|  |  | 0.40289 | 449.7019 | 0.02020907 |  |  |  | 0.16719 | 250.8217 | 0.01988259 | 0.35693 | 198.8804 | 0.01648912 | 0.35707 | 287.7042 | 0.01590599
|  |  | 0.40285 | 429.498 | 0.02021192 |  |  |  | 0.16719 | 249.2154 | 0.01988334 | 0.35692 | 195.3787 | 0.01648987 | 0.35693 | 286.0701 | 0.01590816
|  |  | 0.40281 | 406.5969 | 0.0202149 |  |  |  | 0.1672 | 247.3591 | 0.01988421 | 0.35689 | 191.4414 | 0.01649076 | 0.35653 | 284.4796 | 0.01592574
|  |  | 0.40284 | 381.5192 | 0.02021775 |  |  |  | 0.16721 | 245.3367 | 0.01988511 | 0.35686 | 187.193 | 0.01649177 | 0.3566 | 282.8484 | 0.01592802
|  |  | 0.40296 | 354.8735 | 0.02022059 |  |  |  | 0.16723 | 243.2136 | 0.01988598 | 0.35681 | 182.749 | 0.01649266 | 0.35669 | 281.2371 | 0.01593076
|  |  | 0.40309 | 327.4372 | 0.02022374 |  |  |  | 0.16724 | 241.0155 | 0.01988688 | 0.35674 | 178.19 | 0.01649356 | 0.3568 | 279.6316 | 0.0159335
|  |  | 0.40317 | 299.7596 | 0.02022686 |  |  |  | 0.16726 | 238.6872 | 0.01988775 | 0.35668 | 173.5841 | 0.01649457 | 0.3569 | 278.2248 | 0.01593567
|  |  | 0.40327 | 272.1975 | 0.02023 |  |  |  | 0.16728 | 236.0203 | 0.01988893 | 0.3566 | 168.9961 | 0.01649544 | 0.35699 | 276.7144 | 0.01593852
[9 empty] | 0.1673 | 232.7607 | 0.0198901 | 0.35652 | 164.4547 | 0.01649633 | 0.35701 | 275.2121 | 0.01594274
[9 empty] | 0.16732 | 228.856 | 0.01989114 | 0.35643 | 159.9237 | 0.01649722 | 0.3566 | 273.8072 | 0.01595131
[9 empty] | 0.16735 | 224.4651 | 0.01989232 | 0.35634 | 155.3529 | 0.01649824 | 0.35648 | 272.4164 | 0.01595485
[9 empty] | 0.16737 | 219.7441 | 0.01989364 | 0.35624 | 150.7569 | 0.01649913 | 0.35645 | 270.9659 | 0.01595794
[9 empty] | 0.16739 | 214.7703 | 0.01989482 | 0.35614 | 146.1986 | 0.0165 | 0.35657 | 269.4383 | 0.01596205
[9 empty] | 0.16741 | 209.6283 | 0.019896 |  |  |  | 0.3568 | 267.9574 | 0.01596592
[9 empty] | 0.16742 | 204.4307 | 0.01989732 |  |  |  | 0.35659 | 266.9002 | 0.0159891
[9 empty] | 0.16744 | 199.2597 | 0.0198985 |  |  |  | 0.35723 | 266.924 | 0.01601319
[9 empty] | 0.16745 | 194.1562 | 0.01989984 |  |  |  | 0.35642 | 266.54 | 0.0160375
[9 empty] | 0.16746 | 189.1613 | 0.01990102 |  |  |  | 0.35781 | 265.1378 | 0.01605507
[9 empty] | 0.16747 | 184.3291 | 0.0199022 |  |  |  | 0.35526 | 263.7217 | 0.01607255
[9 empty] | 0.16748 | 179.6958 | 0.01990321 |  |  |  | 0.35537 | 262.1939 | 0.01607414
[9 empty] | 0.16748 | 175.2616 | 0.01990439 |  |  |  | 0.35552 | 260.1774 | 0.01607562
[9 empty] | 0.16749 | 171.016 | 0.01990543 |  |  |  | 0.35563 | 258.735 | 0.01607666
[9 empty] | 0.1675 | 166.9692 | 0.01990632 |  |  |  | 0.35575 | 257.3267 | 0.01607758
[9 empty] | 0.16751 | 163.148 | 0.01990734 |  |  |  | 0.35593 | 255.4096 | 0.01607906
[9 empty] | 0.16752 | 159.5738 | 0.01990823 |  |  |  | 0.35613 | 253.8173 | 0.01608077
[9 empty] | 0.16754 | 156.2552 | 0.0199091 |  |  |  | 0.3564 | 252.2504 | 0.01608293
[9 empty] | 0.16756 | 153.1913 | 0.01991 |  |  |  | 0.35688 | 250.8552 | 0.01608612
[15 empty] | 0.35553 | 249.707 | 0.01610976
[15 empty] | 0.35814 | 248.3634 | 0.01613407
[15 empty] | 0.358 | 246.9514 | 0.0161432
[15 empty] | 0.35503 | 245.2195 | 0.01615497
[15 empty] | 0.35488 | 242.2833 | 0.01615634
[15 empty] | 0.35482 | 240.3564 | 0.01615703
[15 empty] | 0.35477 | 238.2219 | 0.01615771
[15 empty] | 0.35473 | 235.9207 | 0.01615851
[15 empty] | 0.35471 | 233.5115 | 0.01615931
[15 empty] | 0.35469 | 231.0491 | 0.01615999
[15 empty] | 0.3547 | 228.5711 | 0.01616068
[15 empty] | 0.35471 | 226.1093 | 0.01616136
[15 empty] | 0.35474 | 223.6963 | 0.01616205
[15 empty] | 0.35479 | 221.3583 | 0.01616273
[15 empty] | 0.35484 | 219.1131 | 0.0161633
[15 empty] | 0.35491 | 216.9747 | 0.01616399
[15 empty] | 0.35499 | 214.9561 | 0.01616456
[15 empty] | 0.35508 | 213.0676 | 0.01616512
[15 empty] | 0.35518 | 211.3124 | 0.01616571
[15 empty] | 0.35528 | 209.682 | 0.01616627
[15 empty] | 0.3554 | 208.1544 | 0.01616695
[15 empty] | 0.35553 | 206.7117 | 0.01616753
[15 empty] | 0.35581 | 204.0925 | 0.01616867
[15 empty] | 0.35611 | 201.8636 | 0.01616982
[15 empty] | 0.35642 | 200.0151 | 0.01617095
[15 empty] | 0.35674 | 198.532 | 0.01617197
[15 empty] | 0.35721 | 196.9138 | 0.01617334
[15 empty] | 0.35787 | 195.4953 | 0.01617562
[15 empty] | 0.356 | 194.0926 | 0.01619332
[15 empty] | 0.35575 | 192.4648 | 0.01620691
[15 empty] | 0.35595 | 190.9485 | 0.01620783
[15 empty] | 0.35619 | 187.563 | 0.0162092
[15 empty] | 0.35632 | 184.7879 | 0.01621